## Values
Fieldname | Fieldvalue | Fieldunit
DateTime | 5/4/2026 1:08:54 AM
Coating_BS_LimitMinAbs | 43 | g/m²
Coating_BS_Nominal | 43 | g/m²
CoilID | 823150

## LengthProfiles
Length [m] | LP_Coating_BS_Avg [g/m²]
0 | 66.846992
5.256757 | 65.959694
10.513514 | 56.608891
15.770271 | 50.861031
21.027027 | 50.483849
26.283785 | 48.4193
31.540541 | 49.802414
36.797297 | 49.094666
42.054055 | 49.065002
47.310813 | 51.411095
52.56757 | 52.072765
57.824324 | 51.503742
63.081082 | 55.934822
68.337836 | 52.890984
73.594594 | 52.632339
78.851352 | 53.345695
84.108109 | 54.968639
89.364867 | 50.792538
94.621625 | 51.537457
99.878383 | 50.664898
105.135141 | 50.430111
110.391891 | 51.461468
115.648648 | 52.871845
120.905406 | 50.790371
126.162164 | 55.077576
131.418922 | 53.338165
136.675672 | 53.896217
141.932438 | 51.638233
147.189188 | 51.488602
152.445953 | 52.479996
157.702703 | 53.327488
162.959469 | 54.715942
168.216219 | 54.399258
173.472969 | 52.889965
178.729734 | 55.931305
183.986484 | 52.802834
189.24325 | 55.290184
194.5 | 54.68795
199.756766 | 53.669769
205.013516 | 53.130726
210.270281 | 55.272942
215.527031 | 55.190742
220.783781 | 53.722012
226.040547 | 52.622673
231.297297 | 52.902802
236.554063 | 54.402592
241.810813 | 56.99337
247.067578 | 54.295177
252.324328 | 53.226837
257.581078 | 53.427814
262.837844 | 53.401672
268.094594 | 51.977104
273.351344 | 50.071594
278.608125 | 48.841743
283.864875 | 49.659302
289.121625 | 52.825985
294.378375 | 53.376095
299.635125 | 53.760399
304.891906 | 51.413059
310.148656 | 51.784981
315.405406 | 51.912613
320.662156 | 51.13475
325.918938 | 51.410061
331.175688 | 50.087765
336.432438 | 54.233036
341.689188 | 52.312328
346.945938 | 51.682781
352.202719 | 52.908894
357.459469 | 52.543236
362.716219 | 49.891502
367.972969 | 52.771305
373.22975 | 51.788197
378.4865 | 49.960995
383.74325 | 50.449879
389 | 51.977497
394.25675 | 50.695385
399.513531 | 50.880333
404.770281 | 50.326767
410.027031 | 54.445709
415.283781 | 55.710659
420.540563 | 57.430054
425.797313 | 55.216499
431.054063 | 49.041767
436.310813 | 53.616253
441.567563 | 52.630199
446.824344 | 52.762844
452.081094 | 52.648052
457.337844 | 53.463242
462.594594 | 53.965878
467.851344 | 54.499847
473.108125 | 54.577599
478.364875 | 53.337982
483.621625 | 50.185989
488.878375 | 53.952984
494.135156 | 54.440727
499.391906 | 53.58699
504.648656 | 52.979893
509.905406 | 54.218033
515.162156 | 55.150146
520.418938 | 54.13805
525.675688 | 54.182343
530.932438 | 52.589027
536.189188 | 51.885944
541.445938 | 57.79467
546.702688 | 57.645374
551.959438 | 56.594723
557.21625 | 56.251976
562.473 | 57.80957
567.72975 | 57.675705
572.9865 | 56.440441
578.24325 | 55.433826
583.5 | 52.142017
588.75675 | 53.393192
594.0135 | 56.109528
599.27025 | 55.651749
604.527063 | 53.403191
609.783813 | 54.0093
615.040563 | 56.108154
620.297313 | 54.43222
625.554063 | 53.189686
630.810813 | 53.061863
636.067563 | 51.852745
641.324313 | 53.907757
646.581063 | 55.609589
651.837875 | 54.463661
657.094625 | 53.016235
662.351375 | 54.615807
667.608125 | 54.46553
672.864875 | 54.17831
678.121625 | 53.551105
683.378375 | 57.017269
688.635125 | 55.137863
693.891875 | 53.81041
699.148688 | 55.789207
704.405438 | 55.250439
709.662188 | 53.687122
714.918938 | 52.603245
720.175688 | 56.824905
725.432438 | 56.042427
730.689188 | 53.796455
735.945938 | 53.556065
741.202688 | 55.322025
746.4595 | 52.269821
751.71625 | 49.904545
756.973 | 52.645103
762.22975 | 54.712814
767.4865 | 54.882202
772.74325 | 54.572674
778 | 55.972832