## Values
Fieldname | Fieldvalue | Fieldunit
DateTime | 5/4/2026 2:13:41 AM
Coating_BS_LimitMinAbs | 43 | g/m²
Coating_BS_Nominal | 43 | g/m²
CoilID | 823580

## LengthProfiles
Length [m] | LP_Coating_BS_Avg [g/m²]
0 | 66.61898
5.187097 | 66.047348
10.374193 | 59.439564
15.56129 | 55.729424
20.748387 | 53.74641
25.935484 | 55.255013
31.12258 | 56.615005
36.309676 | 62.852707
41.496773 | 61.115829
46.683871 | 61.685215
51.870969 | 54.203209
57.058063 | 52.271786
62.24516 | 52.409176
67.432258 | 56.343884
72.619352 | 53.971146
77.806453 | 54.111671
82.993547 | 53.149536
88.180641 | 54.458553
93.367742 | 54.695263
98.554836 | 53.762051
103.741938 | 52.782665
108.929031 | 53.619545
114.116125 | 50.39267
119.303227 | 51.052116
124.49032 | 53.634769
129.677414 | 54.407387
134.864516 | 52.446468
140.051609 | 54.38221
145.238703 | 54.235569
150.425797 | 52.52034
155.612906 | 48.493282
160.8 | 51.966686
165.987094 | 52.498444
171.174188 | 50.731537
176.361281 | 49.672421
181.548391 | 53.838825
186.735484 | 51.885151
191.922578 | 48.539291
197.109672 | 48.640919
202.296766 | 50.895931
207.483875 | 50.647846
212.670969 | 49.277042
217.858063 | 49.140526
223.045156 | 50.76046
228.23225 | 50.8391
233.419344 | 49.954723
238.606453 | 50.557026
243.793547 | 48.441025
248.980641 | 47.157352
254.167734 | 49.505611
259.354828 | 51.644588
264.541938 | 49.823139
269.729031 | 49.506283
274.916125 | 48.671471
280.103219 | 49.944885
285.290313 | 48.807388
290.477406 | 49.021103
295.6645 | 48.227852
300.851594 | 46.803383
306.038719 | 48.646561
311.225813 | 59.223751
316.412906 | 61.367466
321.6 | 59.897446
326.787094 | 59.208252
331.974188 | 54.444099
337.161281 | 57.363602
342.348375 | 52.889919
347.535469 | 53.072853
352.722563 | 55.255787
357.909656 | 55.04451
363.096781 | 54.430984
368.283875 | 57.258514
373.470969 | 53.247646
378.658063 | 54.897209
383.845156 | 56.76683
389.03225 | 55.682076
394.219344 | 54.720181
399.406438 | 55.155388
404.593531 | 53.795166
409.780625 | 54.556683
414.96775 | 55.987888
420.154844 | 56.901608
425.341938 | 55.588539
430.529031 | 54.976791
435.716125 | 57.615978
440.903219 | 54.979038
446.090313 | 54.509289
451.277406 | 53.824661
456.4645 | 53.5779
461.651594 | 54.430904
466.838688 | 54.170143
472.025813 | 52.536648
477.212906 | 53.716171
482.4 | 53.938766
487.587094 | 52.870533
492.774188 | 53.771633
497.961281 | 51.560822
503.148375 | 51.932045
508.335469 | 52.637714
513.522563 | 51.820667
518.709656 | 53.285431
523.89675 | 52.97543
529.083875 | 51.522495
534.270938 | 51.700546
539.458063 | 53.172859
544.645125 | 52.899307
549.83225 | 53.357697
555.019375 | 51.306087
560.206438 | 50.807522
565.393563 | 51.503822
570.580625 | 53.106712
575.76775 | 58.368324
580.954813 | 56.264114
586.141938 | 52.010685
591.329 | 53.233601
596.516125 | 52.521786
601.703188 | 53.730263
606.890313 | 55.019135
612.077438 | 51.50359
617.2645 | 51.407833
622.451625 | 50.349323
627.638688 | 51.301456
632.825813 | 51.846203
638.012875 | 51.799728
643.2 | 53.00882
648.387063 | 52.001534
653.574188 | 51.752396
658.76125 | 50.345039
663.948375 | 48.245445
669.1355 | 49.007553
674.322563 | 50.448364
679.509688 | 49.002277
684.69675 | 48.952339
689.883875 | 49.219032
695.070938 | 50.397041
700.258063 | 48.777958
705.445125 | 51.192924
710.63225 | 48.365704
715.819313 | 46.694366
721.006438 | 46.612267
726.193563 | 48.344757
731.380625 | 48.052536
736.56775 | 50.136536
741.754813 | 49.372753
746.941938 | 47.408184
752.129 | 50.035038
757.316125 | 51.37112
762.503188 | 49.70549
767.690313 | 51.79649
772.877375 | 51.09124
778.0645 | 50.079052
783.251625 | 68.466522
788.438688 | 68.118294
793.625813 | 64.822693
798.812875 | 67.182182
804 | 67.900208