## Values
Fieldname | Fieldvalue | Fieldunit
DateTime | 5/4/2026 3:20:05 AM
Coating_BS_LimitMinAbs | 43 | g/m²
Coating_BS_Nominal | 43 | g/m²
CoilID | 823790

## LengthProfiles
Length [m] | LP_Coating_BS_Avg [g/m²]
0 | 116.622841
5.113208 | 112.849174
10.226415 | 67.416351
15.339623 | 66.41851
20.45283 | 69.746452
25.566037 | 65.407539
30.679246 | 65.141655
35.792453 | 64.909988
40.90566 | 63.242767
46.018867 | 61.046474
51.132074 | 64.626205
56.245281 | 62.301899
61.358492 | 61.877907
66.471695 | 63.152554
71.584906 | 64.343002
76.698109 | 62.355034
81.81132 | 64.020508
86.924531 | 62.423309
92.037734 | 61.973827
97.150945 | 56.937164
102.264148 | 55.0443
107.377359 | 57.354156
112.490563 | 59.68013
117.603773 | 56.224174
122.716984 | 58.064354
127.830188 | 57.036549
132.943391 | 54.392925
138.056609 | 53.200687
143.169813 | 54.719269
148.283016 | 56.019257
153.396219 | 57.96526
158.509438 | 56.722202
163.622641 | 54.64695
168.735844 | 55.606129
173.849063 | 54.332626
178.962266 | 57.095295
184.075469 | 57.863014
189.188672 | 55.117668
194.301891 | 52.894756
199.415094 | 52.945927
204.528297 | 54.80788
209.641516 | 58.163864
214.754719 | 58.068882
219.867922 | 55.518143
224.981125 | 54.472012
230.094344 | 53.592438
235.207547 | 53.066734
240.32075 | 56.222904
245.433969 | 57.920914
250.547172 | 56.362221
255.660375 | 55.609535
260.773578 | 55.07827
265.886781 | 52.064373
271 | 54.645859
276.113219 | 57.640041
281.226406 | 55.790173
286.339625 | 54.902275
291.452844 | 55.591866
296.566031 | 52.506241
301.67925 | 56.027767
306.792438 | 58.061169
311.905656 | 55.367374
317.018875 | 54.493603
322.132063 | 54.817032
327.245281 | 53.023617
332.3585 | 54.649025
337.471688 | 56.003891
342.584906 | 54.39777
347.698125 | 53.889568
352.811313 | 53.352695
357.924531 | 51.27692
363.037719 | 51.849251
368.150938 | 55.011711
373.264156 | 54.404999
378.377344 | 54.561596
383.490563 | 53.746235
388.603781 | 49.99168
393.716969 | 50.800865
398.830188 | 55.656422
403.943406 | 55.679352
409.056594 | 56.369835
414.169813 | 56.431057
419.283031 | 54.437317
424.396219 | 55.412899
429.509438 | 58.717865
434.622625 | 54.151779
439.735844 | 53.64901
444.849063 | 53.39912
449.96225 | 50.899456
455.075469 | 59.373684
460.188688 | 53.816261
465.301875 | 53.351501
470.415094 | 54.005989
475.528313 | 53.430214
480.6415 | 50.453094
485.754719 | 52.539295
490.867938 | 54.659592
495.981125 | 53.692337
501.094344 | 55.173771
506.207531 | 54.155899
511.32075 | 53.6805
516.433969 | 52.189373
521.547156 | 54.981346
526.660375 | 54.756607
531.773563 | 57.577156
536.886813 | 55.612148
542 | 52.119663
547.113188 | 54.292839
552.226438 | 54.154869
557.339625 | 55.317703
562.452813 | 55.844067
567.566063 | 54.996319
572.67925 | 52.728462
577.792438 | 54.893608
582.905688 | 55.372128
588.018875 | 56.724167
593.132063 | 57.668564
598.24525 | 56.461803
603.3585 | 55.506603
608.471688 | 55.629593
613.584875 | 54.748371
618.698125 | 55.327209
623.811313 | 56.423847
628.9245 | 55.783154
634.03775 | 54.914665
639.150938 | 54.222561
644.264125 | 55.269753
649.377375 | 56.210651
654.490563 | 57.41328
659.60375 | 57.136948
664.717 | 57.4575
669.830188 | 54.837318
674.943375 | 51.933853
680.056625 | 55.129147
685.169813 | 57.432522
690.283 | 56.045582
695.39625 | 58.240891
700.509438 | 56.521687
705.622625 | 53.840919
710.735875 | 54.222973
715.849063 | 55.074146
720.96225 | 56.132095
726.075438 | 56.641418
731.188688 | 56.352863
736.301875 | 53.025055
741.415063 | 56.121372
746.528313 | 58.103264
751.6415 | 56.904785
756.754688 | 58.688297
761.867938 | 56.71751
766.981125 | 53.716965
772.094313 | 55.14257
777.207563 | 57.752167
782.32075 | 56.483212
787.433938 | 57.321922
792.547188 | 56.799732
797.660375 | 52.922871
802.773563 | 57.04388
807.886813 | 56.97694
813 | 55.531441