## Values
Fieldname | Fieldvalue | Fieldunit
DateTime | 5/4/2026 4:27:36 AM
Coating_BS_LimitMinAbs | 43 | g/m²
Coating_BS_Nominal | 43 | g/m²
CoilID | 824650

## LengthProfiles
Length [m] | LP_Coating_BS_Avg [g/m²]
0 | 57.899483
5.116788 | 57.74551
10.233576 | 55.697495
15.350364 | 53.788177
20.467152 | 54.725594
25.583941 | 53.814602
30.700729 | 54.102482
35.817516 | 51.754726
40.934305 | 48.472179
46.051094 | 51.518208
51.167883 | 52.104736
56.284668 | 52.22139
61.401457 | 53.590767
66.518242 | 54.189575
71.635031 | 48.838963
76.75182 | 49.116554
81.868609 | 52.143692
86.985398 | 55.564587
92.102188 | 56.386883
97.218977 | 52.278488
102.335766 | 50.796047
107.452547 | 51.9021
112.569336 | 52.616158
117.686125 | 54.366123
122.802914 | 55.775047
127.919703 | 52.731533
133.036484 | 51.677837
138.153281 | 52.235146
143.270063 | 53.015175
148.386859 | 52.889229
153.503641 | 52.896488
158.620438 | 52.198006
163.737219 | 50.987759
168.854 | 51.41354
173.970797 | 53.198631
179.087578 | 53.178558
184.204375 | 55.480434
189.321156 | 52.976433
194.437953 | 50.318409
199.554734 | 49.41333
204.671531 | 51.105972
209.788313 | 53.230042
214.905094 | 55.263531
220.021891 | 53.038277
225.138672 | 52.35516
230.255469 | 53.531975
235.37225 | 49.113117
240.489047 | 52.060261
245.605828 | 52.659416
250.722609 | 51.91856
255.839406 | 49.585487
260.956188 | 52.730988
266.072969 | 50.718307
271.189781 | 52.811195
276.306563 | 54.742744
281.423344 | 52.291553
286.540125 | 52.757244
291.656906 | 51.456253
296.773719 | 49.901573
301.8905 | 51.455791
307.007281 | 52.040234
312.124063 | 51.46019
317.240875 | 52.180847
322.357656 | 52.89098
327.474438 | 50.916267
332.591219 | 52.087791
337.708 | 53.347794
342.824813 | 52.362579
347.941594 | 50.814793
353.058375 | 50.702755
358.175156 | 49.408497
363.291969 | 51.440243
368.40875 | 51.69817
373.525531 | 49.432678
378.642313 | 49.823814
383.759094 | 49.408493
388.875906 | 49.952881
393.992688 | 50.991867
399.109469 | 51.724541
404.22625 | 50.183643
409.343063 | 49.626869
414.459844 | 50.467052
419.576625 | 50.192112
424.693406 | 49.967155
429.810188 | 51.047203
434.927 | 52.908619
440.043781 | 52.95784
445.160563 | 49.541832
450.277344 | 49.802898
455.394125 | 48.303104
460.510938 | 48.787247
465.627719 | 50.633652
470.7445 | 50.835255
475.861281 | 51.447945
480.978094 | 50.626026
486.094875 | 47.773636
491.211656 | 49.231445
496.328438 | 49.156696
501.445219 | 51.389275
506.562031 | 51.131393
511.678813 | 49.199276
516.795594 | 48.300423
521.912375 | 49.085846
527.029188 | 49.476006
532.145938 | 53.090729
537.26275 | 50.821854
542.379563 | 51.566166
547.496313 | 49.102314
552.613125 | 48.801636
557.729875 | 51.249863
562.846688 | 53.530205
567.9635 | 50.687332
573.08025 | 50.7369
578.197063 | 49.077774
583.313813 | 49.671207
588.430625 | 52.981327
593.547438 | 53.513893
598.664188 | 51.550518
603.781 | 50.891228
608.897813 | 49.641235
614.014563 | 49.689728
619.131375 | 52.414047
624.248125 | 53.856453
629.364938 | 53.677975
634.48175 | 51.902985
639.5985 | 52.255608
644.715313 | 51.673012
649.832063 | 52.546944
654.948875 | 53.584629
660.065688 | 51.422077
665.182438 | 50.356823
670.29925 | 49.660892
675.416 | 49.738434
680.532813 | 50.389465
685.649625 | 50.643131
690.766375 | 49.585461
695.883188 | 48.644066
700.999938 | 46.133446