## Values
Fieldname | Fieldvalue | Fieldunit
DateTime | 5/4/2026 6:06:44 AM
Coating_BS_LimitMinAbs | 70 | g/m²
Coating_BS_Nominal | 70 | g/m²
CoilID | 827600

## LengthProfiles
Length [m] | LP_Coating_BS_Avg [g/m²]
0 | 74.875526
8.803571 | 75.165291
17.607143 | 79.801567
26.410715 | 79.417953
35.214285 | 79.436714
44.017855 | 76.199905
52.82143 | 75.262497
61.625 | 75.767906
70.42857 | 75.271378
79.232141 | 76.074234
88.035711 | 70.387344
96.839281 | 71.960266
105.642859 | 77.566551
114.44643 | 79.251846
123.25 | 78.773651
132.053563 | 81.227997
140.857141 | 82.288925
149.660719 | 84.36132
158.464281 | 83.398933
167.267859 | 79.305511
176.071422 | 80.53331
184.875 | 80.984718
193.678563 | 82.546776
202.482141 | 82.079285
211.285719 | 83.068298
220.089281 | 79.5522
228.892859 | 79.254669
237.696422 | 80.082626
246.5 | 82.158875
255.303563 | 79.899506
264.107125 | 81.659035
272.910719 | 79.061577
281.714281 | 78.961784
290.517844 | 78.377831
299.321438 | 81.300797
308.125 | 78.486877
316.928563 | 80.360832
325.732125 | 77.101013
334.535719 | 77.491653
343.339281 | 79.087173
352.142844 | 79.667542
360.946438 | 78.539909
369.75 | 80.099228
378.553563 | 75.215744
387.357125 | 75.177917
396.160719 | 78.468666
404.964281 | 78.408211
413.767844 | 78.052086
422.571438 | 74.712143
431.375 | 76.267723
440.178563 | 77.606987
448.982125 | 76.867088
457.785719 | 77.068192
466.589281 | 76.354256
475.392844 | 76.071991
484.196406 | 75.748848
493 | 76.859566
501.803563 | 76.767349
510.607125 | 74.679871
519.410719 | 74.102051
528.21425 | 74.480515
537.017875 | 75.013214
545.821438 | 75.721161
554.625 | 75.750465
563.428563 | 76.487839
572.232125 | 75.527138
581.035688 | 76.271286
589.83925 | 77.445313
598.642875 | 75.825119
607.446438 | 79.009628
616.25 | 79.879791
625.053563 | 76.773705
633.857125 | 73.587776
642.660688 | 73.499748
651.46425 | 73.269562
660.267875 | 74.934311
669.071438 | 75.00489
677.875 | 73.198776
686.678563 | 74.935722
695.482125 | 71.451607
704.285688 | 75.669312
713.08925 | 72.946518
721.892875 | 74.004715
730.696438 | 73.801849
739.5 | 75.513123
748.303563 | 74.314415
757.107125 | 73.767807
765.910688 | 74.20713
774.71425 | 74.413002
783.517875 | 72.799919
792.321438 | 73.659256
801.125 | 71.666824
809.928563 | 73.24276
818.732125 | 74.310966
827.535688 | 72.528862
836.33925 | 71.263931
845.142875 | 71.736961
853.946438 | 72.55117
862.75 | 72.861397
871.553563 | 71.765892
880.357125 | 71.28009
889.160688 | 73.196754
897.96425 | 74.594559
906.767813 | 72.839027
915.571438 | 73.884338
924.375 | 71.414131
933.178563 | 71.862999
941.982125 | 72.860855
950.785688 | 74.921753
959.58925 | 73.469383
968.392813 | 76.026886
977.196438 | 73.176048
986 | 73.013924