## Values
Fieldname | Fieldvalue | Fieldunit
DateTime | 5/3/2026 10:44:33 AM
Coating_BS_LimitMinAbs | 43 | g/m²
Coating_BS_Nominal | 43 | g/m²
CoilID | 821930

## LengthProfiles
Length [m] | LP_Coating_BS_Avg [g/m²]
0 | 55.148315
5.482993 | 54.869186
10.965986 | 51.831963
16.44898 | 52.075275
21.931973 | 51.03376
27.414965 | 51.236618
32.897961 | 50.67527
38.380953 | 50.408585
43.863945 | 52.010757
49.346938 | 53.894608
54.82993 | 52.420803
60.312926 | 51.626831
65.795922 | 51.702843
71.278914 | 51.966064
76.761906 | 51.038078
82.244898 | 52.176716
87.727891 | 53.000229
93.210883 | 52.678783
98.693875 | 53.615372
104.176867 | 51.555367
109.659859 | 52.503979
115.142859 | 54.530003
120.625852 | 52.331039
126.108844 | 51.734337
131.591844 | 54.289593
137.074828 | 53.304356
142.557828 | 52.460426
148.040813 | 51.403885
153.523813 | 51.690594
159.006797 | 53.227882
164.489797 | 51.648201
169.972781 | 50.611095
175.455781 | 50.980087
180.938781 | 51.772301
186.421766 | 52.746986
191.904766 | 52.141884
197.38775 | 51.041077
202.87075 | 49.453396
208.353734 | 53.688282
213.836734 | 51.831009
219.319719 | 50.058292
224.802719 | 52.555408
230.285719 | 52.980488
235.768703 | 52.76709
241.251703 | 52.144108
246.734688 | 52.421799
252.217688 | 53.573692
257.700672 | 52.486904
263.183688 | 50.118309
268.666656 | 52.197308
274.149656 | 53.353024
279.632656 | 52.796856
285.115656 | 52.717846
290.598625 | 51.878078
296.081625 | 53.392437
301.564625 | 53.23785
307.047625 | 51.80344
312.530625 | 52.577713
318.013594 | 55.265106
323.496594 | 54.297905
328.979594 | 52.174847
334.462594 | 52.248775
339.945563 | 51.154285
345.428563 | 52.349525
350.911563 | 52.269535
356.394563 | 49.908066
361.877563 | 50.250397
367.360531 | 51.370205
372.843531 | 50.090363
378.326531 | 51.326603
383.809531 | 52.201019
389.2925 | 51.621414
394.7755 | 52.61285
400.2585 | 51.272743
405.7415 | 51.619225
411.2245 | 53.229527
416.707469 | 51.391991
422.190469 | 52.434296
427.673469 | 53.639412
433.156469 | 54.908222
438.639438 | 52.348946
444.122438 | 51.453751
449.605438 | 50.622623
455.088438 | 53.703983
460.571438 | 52.059181
466.054406 | 51.034
471.537406 | 52.830757
477.020406 | 51.778519
482.503406 | 52.601974
487.986406 | 51.386353
493.469375 | 49.351902
498.952375 | 52.052406
504.435375 | 52.514809
509.918375 | 50.492317
515.401344 | 51.709351
520.884344 | 51.394131
526.367375 | 51.389824
531.850313 | 51.380966
537.333313 | 50.216278
542.816313 | 49.549732
548.299313 | 51.502975
553.782313 | 50.535374
559.265313 | 51.171375
564.748313 | 51.541737
570.231313 | 51.874451
575.714313 | 51.420826
581.19725 | 51.347248
586.68025 | 53.391174
592.16325 | 52.082912
597.64625 | 52.90757
603.12925 | 50.915733
608.61225 | 54.556305
614.09525 | 53.395405
619.57825 | 52.137417
625.06125 | 53.688717
630.544188 | 52.966614
636.027188 | 52.650421
641.510188 | 54.781796
646.993188 | 52.747887
652.476188 | 52.928246
657.959188 | 55.177723
663.442188 | 55.288685
668.925188 | 53.961731
674.408188 | 52.165813
679.891125 | 53.277863
685.374125 | 53.767384
690.857125 | 54.090191
696.340125 | 51.581467
701.823125 | 53.627819
707.306125 | 54.345123
712.789125 | 53.007172
718.272125 | 52.681721
723.755125 | 52.16119
729.238063 | 53.345253
734.721063 | 54.508858
740.204063 | 52.051144
745.687063 | 53.735508
751.170063 | 53.535492
756.653063 | 53.730373
762.136063 | 53.321312
767.619063 | 52.120647
773.102063 | 51.64365
778.585 | 55.274574
784.068 | 54.363586
789.551 | 56.394554
795.034 | 55.780174
800.517 | 54.291676
806 | 54.002632