## Values
Fieldname | Fieldvalue | Fieldunit
DateTime | 5/3/2026 1:47:16 PM
Coating_BS_LimitMinAbs | 43 | g/m²
Coating_BS_Nominal | 43 | g/m²
CoilID | 821930

## LengthProfiles
Length [m] | LP_Coating_BS_Avg [g/m²]
0 | 55.69035
5.553191 | 55.403492
11.106383 | 52.108589
16.659574 | 50.874172
22.212766 | 52.594162
27.765957 | 52.074738
33.319148 | 51.989471
38.87234 | 53.738392
44.425531 | 51.833221
49.978723 | 52.339546
55.531914 | 54.241898
61.085105 | 51.129143
66.638297 | 54.030895
72.191484 | 54.300709
77.74468 | 54.011009
83.297875 | 54.346161
88.851063 | 54.763809
94.40425 | 52.363022
99.957445 | 52.866199
105.510641 | 54.021294
111.063828 | 54.828693
116.617016 | 57.948635
122.170211 | 56.505398
127.723406 | 56.387489
133.276594 | 55.590202
138.829781 | 53.01059
144.382969 | 53.931534
149.936172 | 55.731251
155.489359 | 53.464943
161.042547 | 56.039669
166.59575 | 55.454487
172.148938 | 55.324741
177.702125 | 56.932819
183.255313 | 54.431263
188.8085 | 55.628609
194.361703 | 57.277809
199.914891 | 53.332489
205.468078 | 55.34602
211.021281 | 54.664894
216.574469 | 56.49226
222.127656 | 55.447723
227.680844 | 55.904964
233.234031 | 55.520931
238.787234 | 54.688061
244.340422 | 54.762585
249.893609 | 54.288708
255.446813 | 51.721905
261 | 56.306423
266.553188 | 56.9426
272.106375 | 58.213158
277.659563 | 56.894997
283.21275 | 53.081177
288.765938 | 54.559261
294.319156 | 54.723434
299.872344 | 52.234978
305.425531 | 54.624214
310.978719 | 54.540405
316.531906 | 57.037678
322.085094 | 55.978409
327.638281 | 55.005566
333.1915 | 55.792843
338.744688 | 53.36533
344.297875 | 56.168537
349.851063 | 52.014091
355.40425 | 50.334301
360.957438 | 52.83746
366.510625 | 52.331802
372.063813 | 54.46526
377.617 | 53.441952
383.170219 | 52.444584
388.723406 | 55.102501
394.276594 | 53.167351
399.829781 | 55.177864
405.382969 | 53.577251
410.936156 | 51.855011
416.489344 | 54.217972
422.042563 | 52.170883
427.59575 | 53.202122
433.148938 | 50.990948
438.702125 | 52.545769
444.255313 | 53.628086
449.8085 | 50.03038
455.361688 | 51.191078
460.914875 | 51.563023
466.468063 | 50.672096
472.021281 | 53.714016
477.574469 | 49.89769
483.127656 | 51.156544
488.680844 | 53.231861
494.234031 | 53.163059
499.787219 | 53.796616
505.340406 | 50.268486
510.893625 | 51.349754
516.446813 | 53.685181
522 | 52.690205
527.553188 | 54.954456
533.106375 | 54.650234
538.659563 | 55.041515
544.21275 | 55.889526
549.765938 | 53.450909
555.319125 | 55.445576
560.872313 | 51.628311
566.4255 | 54.065552
571.978688 | 55.516048
577.531875 | 53.422562
583.085125 | 54.664303
588.638313 | 55.04805
594.1915 | 56.191402
599.744688 | 56.074322
605.297875 | 53.99511
610.851063 | 54.223572
616.40425 | 55.457577
621.957438 | 54.610241
627.510625 | 55.222698
633.063813 | 54.105988
638.617 | 60.087475
644.170188 | 106.399681
649.723375 | 105.860764
655.276563 | 107.095802
660.82975 | 98.975243
666.383 | 99.85421
671.936188 | 103.008736
677.489375 | 93.483009
683.042563 | 98.391052
688.59575 | 100.655319
694.148938 | 100.464066
699.702125 | 56.222321
705.255313 | 54.533524
710.8085 | 55.031551
716.361688 | 53.93153
721.914875 | 56.46373
727.468063 | 53.91217
733.02125 | 53.337307
738.574438 | 54.898735
744.127625 | 54.220112
749.680813 | 54.975445
755.234 | 54.822273
760.78725 | 55.190983
766.340438 | 54.652672
771.893625 | 53.373306
777.446813 | 54.498955
783 | 52.609104