## Values
Fieldname | Fieldvalue | Fieldunit
DateTime | 5/3/2026 4:47:04 PM
Coating_BS_LimitMinAbs | 43 | g/m²
Coating_BS_Nominal | 43 | g/m²
CoilID | 821930

## LengthProfiles
Length [m] | LP_Coating_BS_Avg [g/m²]
0 | 50.765648
5.568345 | 50.860817
11.13669 | 51.762089
16.705035 | 50.257412
22.273381 | 52.975182
27.841727 | 53.610451
33.41007 | 54.530945
38.978418 | 54.182018
44.546762 | 49.87767
50.115105 | 50.965382
55.683453 | 52.807735
61.251797 | 53.136772
66.820141 | 53.751705
72.388484 | 51.246384
77.956836 | 54.96748
83.52518 | 54.770878
89.093523 | 53.901962
94.661867 | 55.020798
100.230211 | 50.749653
105.798563 | 51.504581
111.366906 | 52.714439
116.93525 | 49.812542
122.503594 | 51.879383
128.071938 | 51.498005
133.640281 | 53.550575
139.208625 | 52.175159
144.776969 | 52.384731
150.345328 | 53.710121
155.913672 | 51.704006
161.482016 | 51.237133
167.050359 | 51.041756
172.618703 | 50.540127
178.187047 | 52.966263
183.755391 | 53.340923
189.323734 | 53.380028
194.892078 | 53.00206
200.460422 | 51.809261
206.028766 | 54.633682
211.597125 | 51.125778
217.165469 | 51.757889
222.733813 | 51.610199
228.302156 | 51.920971
233.8705 | 55.007729
239.438844 | 54.062336
245.007188 | 54.938683
250.575531 | 54.152802
256.143875 | 53.700363
261.712219 | 56.709488
267.280563 | 50.003269
272.848906 | 52.163467
278.41725 | 53.402832
283.985594 | 54.293457
289.553938 | 55.824947
295.122281 | 53.545326
300.690656 | 54.244381
306.259 | 57.118797
311.827344 | 52.791668
317.395688 | 53.66769
322.964031 | 53.942486
328.532375 | 53.160183
334.100719 | 56.06702
339.669063 | 54.385712
345.237406 | 55.157455
350.80575 | 55.604527
356.374094 | 54.249882
361.942438 | 58.466827
367.510781 | 53.75193
373.079125 | 57.023609
378.647469 | 56.930069
384.215813 | 55.950737
389.784156 | 59.479164
395.3525 | 55.98785
400.920844 | 56.434959
406.489188 | 57.652809
412.057531 | 54.658497
417.625906 | 57.754982
423.19425 | 56.382446
428.762594 | 49.219288
434.330938 | 50.623165
439.899281 | 49.924355
445.467625 | 49.096153
451.035969 | 47.873295
456.604313 | 50.740055
462.172656 | 49.691566
467.741 | 47.629639
473.309344 | 49.351818
478.877688 | 49.247169
484.446031 | 47.658031
490.014375 | 49.661484
495.582719 | 47.464439
501.151063 | 51.985836
506.719406 | 49.685459
512.28775 | 49.682724
517.856094 | 50.812439
523.424438 | 47.608215
528.992813 | 51.115582
534.561125 | 49.741341
540.1295 | 47.725784
545.697813 | 49.69429
551.266188 | 48.771259
556.8345 | 50.160423
562.402875 | 50.591778
567.971188 | 49.459675
573.539563 | 51.248528
579.107875 | 49.376446
584.67625 | 48.965664
590.244563 | 49.848827
595.812938 | 47.986641
601.381313 | 52.68475
606.949625 | 51.698463
612.518 | 52.79879
618.086313 | 52.197891
623.654688 | 50.847439
629.223 | 53.312214
634.791375 | 51.777496
640.359688 | 50.860104
645.928063 | 50.153767
651.496375 | 50.363659
657.06475 | 52.807739
662.633063 | 53.147205
668.201438 | 66.146469
673.76975 | 54.324234
679.338125 | 52.52581
684.906438 | 53.68285
690.474813 | 48.880424
696.043125 | 49.546677
701.6115 | 52.023148
707.179813 | 51.76297
712.748188 | 53.845837
718.316563 | 51.956867
723.884875 | 51.708061
729.45325 | 53.54697
735.021563 | 52.235001
740.589938 | 51.816025
746.15825 | 50.821369
751.726625 | 50.655857
757.294938 | 53.102722
762.863313 | 53.010334
768.431625 | 53.995518
774 | 51.790348