## Values
Fieldname | Fieldvalue | Fieldunit
DateTime | 5/3/2026 8:41:03 AM
Coating_BS_LimitMinAbs | 43 | g/m²
Coating_BS_Nominal | 43 | g/m²
CoilID | 821930

## LengthProfiles
Length [m] | LP_Coating_BS_Avg [g/m²]
0 | 51.499897
5.385135 | 51.354511
10.770271 | 49.832256
16.155406 | 47.791279
21.540541 | 47.633247
26.925676 | 46.106102
32.310813 | 46.771217
37.695945 | 47.498474
43.081082 | 45.894505
48.466219 | 47.501606
53.851352 | 49.339283
59.236488 | 48.592449
64.621625 | 49.326084
70.006758 | 50.948624
75.391891 | 51.34296
80.777031 | 50.810123
86.162164 | 50.113647
91.547297 | 55.135784
96.932438 | 53.93243
102.31757 | 52.010941
107.702703 | 49.688549
113.087844 | 52.537766
118.472977 | 52.773376
123.858109 | 51.502304
129.24325 | 52.329704
134.628375 | 52.675953
140.013516 | 53.211231
145.398656 | 52.416824
150.783781 | 54.253365
156.168922 | 53.120724
161.554063 | 51.681648
166.939188 | 52.205006
172.324328 | 53.724186
177.709469 | 52.932152
183.094594 | 51.463982
188.479734 | 54.92926
193.864875 | 55.152618
199.25 | 51.521175
204.635141 | 50.604321
210.020281 | 53.063072
215.405406 | 52.110058
220.790547 | 51.046585
226.175688 | 51.951149
231.560813 | 53.18507
236.945953 | 53.155693
242.331094 | 53.030922
247.716219 | 53.247238
253.101359 | 52.904961
258.4865 | 55.083378
263.871625 | 52.837025
269.25675 | 51.954178
274.641906 | 54.321674
280.027031 | 52.634743
285.412156 | 50.976135
290.797313 | 52.486393
296.182438 | 53.877468
301.567563 | 52.442738
306.952719 | 51.013016
312.337844 | 55.268139
317.722969 | 52.237064
323.108125 | 50.983524
328.49325 | 51.260345
333.878375 | 52.540386
339.263531 | 51.793823
344.648656 | 52.76453
350.033781 | 53.026501
355.418938 | 48.920914
360.804063 | 49.580818
366.189188 | 49.904961
371.574344 | 48.960224
376.959469 | 51.022011
382.344594 | 51.331123
387.72975 | 50.817402
393.114875 | 49.988533
398.5 | 51.845089
403.885156 | 51.097454
409.270281 | 51.20858
414.655406 | 51.60482
420.040563 | 51.249863
425.425688 | 48.871307
430.810813 | 49.855782
436.195969 | 48.989635
441.581094 | 48.665859
446.966219 | 48.284779
452.351375 | 47.959171
457.7365 | 48.895878
463.121625 | 50.386288
468.506781 | 51.540218
473.891906 | 48.295887
479.277031 | 48.011406
484.662188 | 50.292736
490.047313 | 48.93634
495.432438 | 46.790443
500.817594 | 48.725449
506.202719 | 49.389328
511.587844 | 47.405727
516.973 | 48.504597
522.358125 | 49.712055
527.74325 | 46.697903
533.128375 | 47.549408
538.5135 | 49.183636
543.898688 | 48.908173
549.283813 | 51.526577
554.668938 | 50.173946
560.054063 | 49.481518
565.439188 | 50.138191
570.824313 | 51.168812
576.2095 | 50.041794
581.594625 | 48.706387
586.97975 | 52.253315
592.364875 | 50.795006
597.75 | 51.051708
603.135125 | 53.526508
608.520313 | 55.28159
613.905438 | 53.981411
619.290563 | 52.529312
624.675688 | 52.064728
630.060813 | 52.945183
635.445938 | 53.540527
640.831125 | 52.865578
646.21625 | 52.998032
651.601375 | 51.684654
656.9865 | 53.027882
662.371625 | 52.143948
667.75675 | 50.735176
673.141938 | 51.82275
678.527063 | 51.392895
683.912188 | 50.882328
689.297313 | 53.203293
694.682438 | 53.674469
700.067563 | 51.84948
705.452688 | 53.509487
710.837875 | 52.361099
716.223 | 48.948418
721.608125 | 50.214466
726.99325 | 53.677063
732.378375 | 53.920044
737.7635 | 54.381535
743.148688 | 53.876331
748.533813 | 53.034729
753.918938 | 52.046829
759.304063 | 52.504257
764.689188 | 49.807533
770.074313 | 50.616314
775.4595 | 52.997643
780.844625 | 51.758427
786.22975 | 51.029984
791.614875 | 53.498051
797 | 53.689819