## Values
Fieldname | Fieldvalue | Fieldunit
DateTime | 5/3/2026 2:48:25 PM
Coating_BS_LimitMinAbs | 43 | g/m²
Coating_BS_Nominal | 43 | g/m²
CoilID | 821930

## LengthProfiles
Length [m] | LP_Coating_BS_Avg [g/m²]
0 | 59.014084
5.561644 | 58.995361
11.123288 | 58.765549
16.684932 | 57.53302
22.246576 | 55.992264
27.808221 | 56.662151
33.369863 | 56.20821
38.931508 | 58.020763
44.493152 | 57.873772
50.054797 | 57.50045
55.616441 | 58.767796
61.178086 | 56.454403
66.739727 | 60.797005
72.301375 | 59.301777
77.863016 | 56.925392
83.424664 | 58.474632
88.986305 | 57.755199
94.547945 | 59.569515
100.109594 | 58.107849
105.671234 | 57.624481
111.232883 | 58.51527
116.794523 | 58.178936
122.356172 | 57.645981
127.917813 | 57.472225
133.479453 | 55.783684
139.041094 | 58.360275
144.60275 | 59.089855
150.164391 | 58.090122
155.726031 | 58.925724
161.287672 | 57.827415
166.849328 | 59.107777
172.410969 | 56.630386
177.972609 | 59.191093
183.53425 | 58.017563
189.095891 | 58.088387
194.657547 | 59.488758
200.219188 | 58.041069
205.780828 | 59.206879
211.342469 | 59.325264
216.904125 | 59.114136
222.465766 | 60.595943
228.027406 | 57.563766
233.589047 | 57.490372
239.150688 | 58.069
244.712344 | 57.989483
250.273984 | 58.616936
255.835625 | 56.428795
261.397266 | 57.169918
266.958906 | 58.707378
272.520563 | 58.7794
278.082188 | 59.138798
283.643844 | 58.92617
289.2055 | 57.975658
294.767125 | 58.001945
300.328781 | 55.283535
305.890438 | 58.839867
311.452063 | 55.774879
317.013719 | 56.090427
322.575344 | 56.391762
328.137 | 53.514515
333.698656 | 55.347031
339.260281 | 55.243961
344.821938 | 54.180153
350.383563 | 53.881268
355.945219 | 52.597893
361.506875 | 54.19384
367.0685 | 53.81155
372.630156 | 52.455959
378.191781 | 53.333282
383.753438 | 52.671253
389.315094 | 52.969921
394.876719 | 53.313454
400.438375 | 50.017548
406 | 53.396244
411.561656 | 52.833313
417.123313 | 53.192631
422.684938 | 53.74712
428.246594 | 54.302418
433.80825 | 57.018097
439.369875 | 53.9077
444.931531 | 54.678139
450.493156 | 52.989559
456.054813 | 50.045692
461.616469 | 54.229893
467.178094 | 52.585972
472.73975 | 53.835449
478.301375 | 53.062599
483.863031 | 52.107441
489.424688 | 53.357746
494.986313 | 53.350231
500.547969 | 55.774395
506.109594 | 55.169529
511.67125 | 54.794838
517.232906 | 55.640354
522.794531 | 54.44104
528.356188 | 54.210625
533.917813 | 54.641357
539.4795 | 53.968094
545.041125 | 55.925224
550.60275 | 53.583931
556.164375 | 53.194805
561.726063 | 55.330185
567.287688 | 55.191868
572.849313 | 56.328526
578.411 | 54.383873
583.972625 | 56.122948
589.53425 | 57.866222
595.095938 | 56.339085
600.657563 | 56.831764
606.219188 | 55.992085
611.780875 | 55.762383
617.3425 | 57.312706
622.904125 | 54.080761
628.46575 | 54.846577
634.027438 | 56.312641
639.589063 | 55.889503
645.150688 | 56.616055
650.712375 | 55.718887
656.274 | 56.402607
661.835625 | 55.364811
667.397313 | 55.438103
672.958938 | 56.143715
678.520563 | 52.795177
684.082188 | 56.531296
689.643875 | 54.100357
695.2055 | 53.905281
700.767125 | 55.193127
706.328813 | 54.086967
711.890438 | 56.207569
717.452063 | 55.765583
723.01375 | 53.283718
728.575375 | 55.34182
734.137 | 54.565521
739.698688 | 56.031349
745.260313 | 56.174992
750.821938 | 55.500877
756.383563 | 56.929302
761.94525 | 54.765831
767.506875 | 56.025414
773.0685 | 55.153248
778.630188 | 51.818237
784.191813 | 55.610451
789.753438 | 55.577126
795.315125 | 56.207073
800.87675 | 55.979492
806.438375 | 53.20586
812 | 56.506115