## Values
Fieldname | Fieldvalue | Fieldunit
DateTime | 5/2/2026 5:23:48 PM
Coating_BS_LimitMinAbs | 43 | g/m²
Coating_BS_Nominal | 43 | g/m²
CoilID | 821670

## LengthProfiles
Length [m] | LP_Coating_BS_Avg [g/m²]
0 | 45.722832
8.321918 | 45.763573
16.643836 | 46.31488
24.965754 | 47.211189
33.287672 | 47.192924
41.60959 | 50.429131
49.931508 | 49.761665
58.253426 | 51.263596
66.575344 | 52.049568
74.897266 | 51.425484
83.21918 | 50.956841
91.541094 | 51.836338
99.863016 | 49.849876
108.184938 | 50.248013
116.506852 | 50.25164
124.828766 | 49.656284
133.150688 | 49.080559
141.472609 | 48.786911
149.794531 | 46.83326
158.116438 | 47.650028
166.438359 | 48.856441
174.760281 | 48.894806
183.082188 | 49.014942
191.404109 | 48.60503
199.726031 | 47.310928
208.047953 | 48.463528
216.369875 | 49.298454
224.691781 | 48.650246
233.013703 | 48.804321
241.335625 | 48.103115
249.657531 | 47.6511
257.979453 | 48.679596
266.301375 | 48.977982
274.623281 | 49.02816
282.945219 | 49.423954
291.267125 | 49.340183
299.589063 | 47.779911
307.910969 | 47.459827
316.232875 | 47.823608
324.554813 | 49.41515
332.876719 | 49.575603
341.198625 | 49.593338
349.520563 | 49.594486
357.842469 | 47.643673
366.164375 | 47.397549
374.486313 | 49.117302
382.808219 | 49.911209
391.130156 | 49.28569
399.452063 | 50.076065
407.773969 | 48.177395
416.095906 | 47.870251
424.417813 | 49.634907
432.73975 | 50.321934
441.061656 | 50.297531
449.383563 | 50.599789
457.7055 | 48.839771
466.027406 | 47.23418
474.349313 | 48.5606
482.67125 | 48.506893
490.993156 | 49.349686
499.315063 | 48.984291
507.637 | 48.950661
515.958906 | 47.642761
524.280844 | 47.458088
532.60275 | 48.720547
540.924688 | 49.45694
549.246563 | 49.66766
557.5685 | 49.239609
565.890438 | 49.130352
574.212313 | 47.827972
582.53425 | 48.487984
590.856188 | 48.910072
599.178125 | 49.581696
607.5 | 49.57999
615.821938 | 49.738068
624.143875 | 50.234234
632.46575 | 47.584995
640.787688 | 47.961681
649.109625 | 49.656017
657.4315 | 49.020782
665.753438 | 49.39925
674.075375 | 48.30621
682.39725 | 47.961746
690.719188 | 47.431065
699.041125 | 48.245617
707.363 | 48.375504
715.684938 | 48.792984
724.006875 | 47.593403
732.32875 | 47.968353
740.650688 | 48.752865
748.972625 | 49.234734
757.294563 | 48.276634
765.616438 | 49.126038
773.938375 | 48.299541
782.260313 | 47.60107
790.582188 | 49.559502
798.904125 | 50.052605
807.226063 | 50.435936
815.547938 | 50.995018
823.869875 | 50.001518
832.191813 | 49.009819
840.513688 | 48.735828
848.835625 | 47.175819
857.157563 | 47.29007
865.4795 | 46.055019
873.801375 | 47.180027
882.123313 | 46.279198
890.44525 | 45.837753
898.767125 | 46.106407
907.089063 | 45.69416
915.411 | 44.615623
923.732875 | 44.8186
932.054813 | 45.148415
940.37675 | 44.761848
948.698625 | 44.449062
957.020563 | 44.609856
965.3425 | 43.663044
973.664375 | 45.552696
981.986313 | 45.557663
990.30825 | 45.216339
998.630125 | 45.057526
1006.952063 | 44.694386
1015.274 | 45.61821
1023.595938 | 45.690899
1031.917813 | 45.438992
1040.23975 | 46.322071
1048.561688 | 46.631107
1056.883625 | 47.284466
1065.2055 | 48.192593
1073.527375 | 46.92625
1081.849375 | 46.121803
1090.17125 | 45.825272
1098.493125 | 45.749851
1106.815125 | 46.117516
1115.137 | 46.871674
1123.458875 | 46.130001
1131.780875 | 46.613503
1140.10275 | 45.546196
1148.424625 | 45.096272
1156.746625 | 45.978359
1165.0685 | 47.034443
1173.390375 | 45.634235
1181.712375 | 46.475533
1190.03425 | 44.96196
1198.35625 | 44.998524
1206.678125 | 45.841606
1215 | 46.604717