## Values
Fieldname | Fieldvalue | Fieldunit
DateTime | 5/2/2026 6:24:29 PM
Coating_BS_LimitMinAbs | 43 | g/m²
Coating_BS_Nominal | 43 | g/m²
CoilID | 820590

## LengthProfiles
Length [m] | LP_Coating_BS_Avg [g/m²]
0 | 10.488585
8.351725 | 46.319874
16.703449 | 48.188057
25.055174 | 48.079823
33.406898 | 49.220959
41.758625 | 48.021488
50.110348 | 46.633999
58.46207 | 48.429573
66.813797 | 49.561291
75.165523 | 49.231449
83.51725 | 49.819412
91.868969 | 48.813976
100.220695 | 47.171726
108.572422 | 46.183056
116.924141 | 47.021046
125.275867 | 47.418198
133.627594 | 48.654514
141.979313 | 47.839806
150.331047 | 46.35656
158.682766 | 47.753345
167.0345 | 46.726761
175.386219 | 47.1273
183.737938 | 47.350178
192.089672 | 45.986801
200.441391 | 46.752949
208.793109 | 45.930153
217.144844 | 43.703648
225.496563 | 44.658413
233.848281 | 45.685314
242.200016 | 45.420391
250.551734 | 45.385971
258.903469 | 44.692219
267.255188 | 45.483997
275.606906 | 44.527519
283.958625 | 45.185162
292.310375 | 45.517067
300.662094 | 45.590439
309.013813 | 45.740719
317.365531 | 44.177212
325.71725 | 43.777885
334.069 | 44.569153
342.420719 | 45.695465
350.772438 | 46.345726
359.124156 | 45.829094
367.475875 | 44.743393
375.827594 | 45.23542
384.179344 | 44.651459
392.531063 | 45.197598
400.882781 | 46.040039
409.2345 | 45.590527
417.586219 | 45.491173
425.937969 | 45.207909
434.289688 | 43.885952
442.641406 | 44.82486
450.993125 | 45.915577
459.344844 | 46.146927
467.696563 | 45.360992
476.048313 | 44.995674
484.400031 | 44.551163
492.75175 | 43.748814
501.103469 | 44.785923
509.455188 | 45.337162
517.806938 | 45.568867
526.158625 | 45.339489
534.510375 | 45.378124
542.862125 | 44.983887
551.213813 | 44.872414
559.565563 | 45.501038
567.91725 | 46.063675
576.269 | 46.012711
584.62075 | 44.675415
592.972438 | 45.548462
601.324188 | 44.680557
609.675875 | 45.250885
618.027625 | 45.586845
626.379375 | 45.448368
634.731063 | 45.214397
643.082813 | 45.790821
651.4345 | 45.029533
659.78625 | 45.214649
668.138 | 46.397648
676.489688 | 46.229343
684.841438 | 45.514294
693.193125 | 45.253269
701.544875 | 44.870941
709.896563 | 44.763802
718.248313 | 45.016388
726.600063 | 44.889847
734.95175 | 44.863174
743.3035 | 45.700798
751.655188 | 44.978397
760.006938 | 44.853573
768.358688 | 45.474834
776.710375 | 45.367249
785.062125 | 45.213455
793.413813 | 44.655426
801.765563 | 44.176144
810.117313 | 44.996754
818.469 | 45.123074
826.82075 | 45.134708
835.172438 | 44.29493
843.524188 | 44.32193
851.875938 | 44.227123
860.227625 | 44.484924
868.579375 | 44.235668
876.931063 | 43.566963
885.282813 | 43.668133
893.634563 | 43.138321
901.98625 | 43.258835
910.338 | 42.243408
918.689688 | 42.511246
927.041438 | 42.383408
935.393125 | 42.439274
943.744875 | 42.84
952.096625 | 42.978573
960.448313 | 42.642303
968.800063 | 43.007683
977.15175 | 42.998989
985.5035 | 44.351707
993.85525 | 43.392124
1002.206938 | 42.877228
1010.558688 | 42.737778
1018.910375 | 43.29105
1027.262125 | 43.338753
1035.613875 | 43.519379
1043.965563 | 43.922501
1052.31725 | 44.236923
1060.669 | 42.533451
1069.02075 | 43.131214
1077.3725 | 44.112995
1085.72425 | 44.196114
1094.075875 | 43.382004
1102.427625 | 43.167942
1110.779375 | 42.099064
1119.131125 | 43.068775
1127.482875 | 42.990784
1135.8345 | 42.574768
1144.18625 | 43.838978
1152.538 | 43.363415
1160.88975 | 42.746758
1169.2415 | 43.428631
1177.593125 | 43.363747
1185.944875 | 43.786049
1194.296625 | 43.028561
1202.648375 | 43.080261
1211.000125 | 41.884998