## Values
Fieldname | Fieldvalue | Fieldunit
DateTime | 5/2/2026 7:24:38 PM
Coating_BS_LimitMinAbs | 43 | g/m²
Coating_BS_Nominal | 43 | g/m²
CoilID | 820590

## LengthProfiles
Length [m] | LP_Coating_BS_Avg [g/m²]
0 | 44.43174
8.688406 | 44.261814
17.376813 | 42.211155
26.065219 | 42.095654
34.753625 | 43.600586
43.442031 | 45.097408
52.130438 | 45.570515
60.818844 | 44.916569
69.50725 | 44.65958
78.195656 | 45.375443
86.884063 | 44.467506
95.572469 | 45.646225
104.260875 | 45.119671
112.949281 | 44.971165
121.637688 | 45.068157
130.326094 | 45.132389
139.0145 | 45.061115
147.702906 | 45.157219
156.391313 | 44.460785
165.079719 | 43.692101
173.768125 | 44.295586
182.456531 | 45.043079
191.144938 | 45.256813
199.833344 | 45.629414
208.52175 | 44.868401
217.210156 | 44.527832
225.898563 | 44.875626
234.586969 | 44.347065
243.275375 | 45.576843
251.963781 | 44.521278
260.652188 | 44.872219
269.340594 | 45.856636
278.029 | 45.19762
286.717406 | 45.35923
295.405813 | 43.706657
304.094219 | 43.265858
312.782625 | 45.188358
321.471031 | 45.884785
330.159438 | 45.068077
338.847844 | 43.843365
347.53625 | 43.325886
356.224656 | 43.784775
364.913063 | 45.493626
373.601469 | 45.940811
382.289875 | 45.565716
390.978281 | 44.932724
399.666688 | 43.609596
408.355094 | 43.929817
417.0435 | 45.044983
425.731906 | 45.939724
434.420313 | 44.892597
443.108719 | 44.695587
451.797125 | 43.359688
460.485531 | 44.309582
469.173938 | 45.687443
477.862344 | 45.876797
486.55075 | 45.403168
495.239156 | 44.364159
503.927563 | 44.428772
512.615969 | 45.123562
521.304375 | 44.993404
529.99275 | 45.491226
538.681188 | 45.337132
547.369625 | 43.65276
556.058 | 44.405689
564.746375 | 44.753563
573.434813 | 45.408314
582.12325 | 45.010384
590.811625 | 45.557465
599.5 | 44.449051
608.188438 | 43.765221
616.876875 | 44.787209
625.56525 | 43.582325
634.253625 | 44.681335
642.942063 | 44.929863
651.6305 | 43.503784
660.318875 | 44.111858
669.00725 | 44.754925
677.695688 | 43.984169
686.384125 | 43.207474
695.0725 | 44.214073
703.760875 | 44.572887
712.449313 | 43.850517
721.13775 | 44.031944
729.826125 | 43.510277
738.5145 | 42.667595
747.202938 | 43.789669
755.891375 | 44.232067
764.57975 | 44.453609
773.268125 | 44.342781
781.956563 | 44.362415
790.645 | 44.550285
799.333375 | 45.505714
808.02175 | 44.848518
816.710188 | 44.769817
825.398625 | 44.153645
834.087 | 43.874817
842.775375 | 44.107872
851.463813 | 42.662838
860.15225 | 41.915936
868.840625 | 42.1502
877.529 | 42.248592
886.217438 | 41.538994
894.905875 | 42.347916
903.59425 | 41.907631
912.282625 | 40.534252
920.971063 | 40.562641
929.6595 | 41.242516
938.347875 | 42.528328
947.03625 | 42.702824
955.724688 | 42.457371
964.413125 | 42.650505
973.1015 | 42.267227
981.789875 | 42.483746
990.478313 | 42.741966
999.16675 | 43.246571
1007.855125 | 42.596191
1016.5435 | 41.946072
1025.231938 | 41.855595
1033.920375 | 42.021572
1042.60875 | 41.576637
1051.297125 | 42.22382
1059.9855 | 43.093582
1068.674 | 42.8377
1077.362375 | 43.346294
1086.05075 | 42.964554
1094.73925 | 44.006279
1103.427625 | 43.893234
1112.116 | 43.007713
1120.804375 | 41.010658
1129.49275 | 41.67234
1138.18125 | 42.040504
1146.869625 | 42.313175
1155.558 | 41.937954
1164.2465 | 42.972923
1172.934875 | 40.887794
1181.62325 | 41.30661
1190.311625 | 42.084557
1199 | 43.01701