## Values
Fieldname | Fieldvalue | Fieldunit
DateTime | 5/2/2026 8:24:59 PM
Coating_BS_LimitMinAbs | 43 | g/m²
Coating_BS_Nominal | 43 | g/m²
CoilID | 820530

## LengthProfiles
Length [m] | LP_Coating_BS_Avg [g/m²]
0 | 43.709152
8.340277 | 43.869431
16.680555 | 45.579739
25.020832 | 45.035976
33.361109 | 44.794106
41.701387 | 44.175072
50.041664 | 44.387745
58.381941 | 46.726204
66.722219 | 47.431286
75.0625 | 48.014427
83.402773 | 48.29734
91.743047 | 47.869274
100.083328 | 48.134548
108.423609 | 48.000576
116.763883 | 47.393963
125.104156 | 46.719376
133.444438 | 47.720421
141.784719 | 48.554199
150.125 | 48.219414
158.465266 | 48.763973
166.805547 | 49.251957
175.145828 | 48.971546
183.486094 | 48.20293
191.826375 | 47.729073
200.166656 | 48.640812
208.506938 | 47.237885
216.847219 | 47.943035
225.187484 | 47.838776
233.527766 | 47.653114
241.868047 | 48.393406
250.208313 | 48.318977
258.548594 | 48.563576
266.888875 | 49.375336
275.229156 | 48.402275
283.569438 | 47.26572
291.909719 | 47.617615
300.25 | 48.279686
308.59025 | 47.590015
316.930531 | 47.69083
325.270813 | 48.092915
333.611094 | 47.736721
341.951375 | 47.896366
350.291656 | 48.688072
358.631938 | 49.260189
366.972188 | 48.944199
375.312469 | 49.031242
383.65275 | 48.693729
391.993031 | 48.551998
400.333313 | 47.295998
408.673594 | 48.254074
417.013875 | 48.356201
425.354156 | 48.304867
433.694438 | 48.241447
442.034688 | 47.688225
450.374969 | 46.975777
458.71525 | 48.480316
467.055531 | 48.755363
475.395813 | 49.521816
483.736094 | 49.059292
492.076375 | 49.308376
500.416625 | 48.914242
508.756906 | 46.968723
517.097188 | 47.285381
525.4375 | 47.609058
533.77775 | 47.855785
542.118 | 48.661568
550.458313 | 47.816307
558.798563 | 47.896412
567.138875 | 48.461216
575.479125 | 47.581383
583.819438 | 48.092827
592.159688 | 48.203442
600.5 | 48.746059
608.84025 | 47.96537
617.1805 | 47.842388
625.520813 | 48.031406
633.861063 | 48.380623
642.201375 | 46.581593
650.541625 | 47.150909
658.881938 | 47.028942
667.222188 | 47.419044
675.562438 | 47.854858
683.90275 | 48.058559
692.243 | 47.90807
700.583313 | 48.612225
708.923563 | 48.09063
717.263875 | 47.04451
725.604125 | 48.029301
733.944375 | 48.071327
742.284688 | 48.099529
750.624938 | 48.716679
758.96525 | 48.660625
767.3055 | 48.354431
775.645813 | 48.482716
783.986063 | 48.356712
792.326375 | 47.941448
800.666625 | 47.839485
809.006875 | 46.875725
817.347188 | 47.059643
825.687438 | 47.342403
834.02775 | 46.612671
842.368 | 46.9571
850.708313 | 46.856831
859.048563 | 46.692543
867.388875 | 46.133308
875.729125 | 45.546951
884.069375 | 45.673424
892.409688 | 45.066769
900.749938 | 44.119148
909.09025 | 43.287102
917.4305 | 43.295414
925.770813 | 43.339581
934.111063 | 43.198555
942.451313 | 43.747047
950.791625 | 43.642914
959.131875 | 44.550098
967.472188 | 45.0453
975.812438 | 44.981968
984.15275 | 44.606068
992.493 | 44.573677
1000.83325 | 43.84293
1009.173563 | 44.555988
1017.513813 | 44.99419
1025.854125 | 44.209976
1034.194375 | 44.264305
1042.534688 | 44.974236
1050.875 | 45.853539
1059.21525 | 45.631615
1067.5555 | 46.524426
1075.89575 | 46.294434
1084.236 | 44.932819
1092.576375 | 43.639061
1100.916625 | 44.481335
1109.256875 | 45.376171
1117.597125 | 45.9744
1125.9375 | 45.515003
1134.27775 | 43.738407
1142.618 | 44.266869
1150.95825 | 45.23938
1159.2985 | 45.722713
1167.638875 | 45.721153
1175.979125 | 45.09053
1184.319375 | 44.115868
1192.659625 | 43.590725
1201 | 45.676769