## Values
Fieldname | Fieldvalue | Fieldunit
DateTime | 5/2/2026 9:25:41 PM
Coating_BS_LimitMinAbs | 43 | g/m²
Coating_BS_Nominal | 43 | g/m²
CoilID | 820710

## LengthProfiles
Length [m] | LP_Coating_BS_Avg [g/m²]
0 | 43.009007
8.351725 | 43.037827
16.703449 | 43.495914
25.055174 | 44.67284
33.406898 | 45.217751
41.758625 | 44.683109
50.110348 | 44.792862
58.46207 | 43.491135
66.813797 | 44.806217
75.165523 | 45.335987
83.51725 | 45.411469
91.868969 | 45.429211
100.220695 | 44.422161
108.572422 | 44.0373
116.924141 | 45.13026
125.275867 | 46.206318
133.627594 | 46.471748
141.979313 | 46.085491
150.331047 | 45.167995
158.682766 | 43.957275
167.0345 | 45.089588
175.386219 | 45.558022
183.737938 | 45.905384
192.089672 | 45.056709
200.441391 | 45.819595
208.793109 | 45.033978
217.144844 | 44.329079
225.496563 | 45.904774
233.848281 | 45.818169
242.200016 | 45.899117
250.551734 | 45.803417
258.903469 | 44.654732
267.255188 | 45.65353
275.606906 | 44.557781
283.958625 | 45.077972
292.310375 | 45.512577
300.662094 | 43.943409
309.013813 | 44.743267
317.365531 | 46.203888
325.71725 | 45.233055
334.069 | 45.404785
342.420719 | 46.416145
350.772438 | 45.41917
359.124156 | 45.027241
367.475875 | 46.270489
375.827594 | 45.778698
384.179344 | 44.301384
392.531063 | 46.053272
400.882781 | 44.718544
409.2345 | 45.000332
417.586219 | 45.899971
425.937969 | 46.089649
434.289688 | 45.768932
442.641406 | 46.383343
450.993125 | 45.448074
459.344844 | 44.937408
467.696563 | 45.788315
476.048313 | 45.90427
484.400031 | 46.137924
492.75175 | 44.733288
501.103469 | 44.381111
509.455188 | 44.943851
517.806938 | 45.53553
526.158625 | 46.988148
534.510375 | 46.428604
542.862125 | 46.096649
551.213813 | 44.306206
559.565563 | 45.046585
567.91725 | 45.610107
576.269 | 45.821796
584.62075 | 46.188
592.972438 | 45.849995
601.324188 | 43.822353
609.675875 | 45.123188
618.027625 | 44.207542
626.379375 | 44.864101
634.731063 | 45.354546
643.082813 | 44.709076
651.4345 | 45.505718
659.78625 | 44.660889
668.138 | 45.492405
676.489688 | 45.488438
684.841438 | 45.799416
693.193125 | 45.818375
701.544875 | 45.948086
709.896563 | 44.971699
718.248313 | 45.503525
726.600063 | 46.670212
734.95175 | 47.240047
743.3035 | 47.690002
751.655188 | 47.945816
760.006938 | 46.549763
768.358688 | 44.1763
776.710375 | 46.18594
785.062125 | 46.930328
793.413813 | 46.361111
801.765563 | 47.085167
810.117313 | 45.613945
818.469 | 45.014172
826.82075 | 46.029835
835.172438 | 46.187416
843.524188 | 46.146225
851.875938 | 45.505642
860.227625 | 44.427509
868.579375 | 44.238811
876.931063 | 44.153408
885.282813 | 43.779224
893.634563 | 44.096432
901.98625 | 44.723148
910.338 | 44.385773
918.689688 | 43.25959
927.041438 | 42.779987
935.393125 | 43.074638
943.744875 | 43.975151
952.096625 | 45.502178
960.448313 | 44.695591
968.800063 | 44.183037
977.15175 | 43.708897
985.5035 | 43.32019
993.85525 | 44.561859
1002.206938 | 43.88879
1010.558688 | 44.127819
1018.910375 | 43.74585
1027.262125 | 43.386501
1035.613875 | 43.581814
1043.965563 | 44.046661
1052.31725 | 43.42979
1060.669 | 42.978382
1069.02075 | 43.354031
1077.3725 | 42.708645
1085.72425 | 43.336098
1094.075875 | 43.232376
1102.427625 | 44.222282
1110.779375 | 44.769566
1119.131125 | 44.381737
1127.482875 | 44.469624
1135.8345 | 42.232422
1144.18625 | 42.452335
1152.538 | 43.544552
1160.88975 | 44.343346
1169.2415 | 44.477505
1177.593125 | 43.22736
1185.944875 | 42.210236
1194.296625 | 42.591217
1202.648375 | 43.282063
1211.000125 | 44.535393