## Values
Fieldname | Fieldvalue | Fieldunit
DateTime | 5/2/2026 10:26:09 PM
Coating_BS_LimitMinAbs | 43 | g/m²
Coating_BS_Nominal | 43 | g/m²
CoilID | 820660

## LengthProfiles
Length [m] | LP_Coating_BS_Avg [g/m²]
0 | 44.362133
8.358621 | 44.467617
16.717242 | 45.507988
25.075863 | 44.374722
33.434484 | 44.87529
41.793105 | 43.252838
50.151727 | 43.543259
58.510348 | 45.691082
66.868969 | 45.408787
75.227594 | 44.809673
83.586211 | 45.053032
91.944828 | 44.733631
100.303453 | 45.401176
108.662078 | 45.349232
117.020695 | 46.719963
125.379313 | 46.406971
133.737938 | 47.173912
142.096563 | 44.779636
150.455188 | 45.301392
158.813797 | 46.916512
167.172422 | 47.151005
175.531047 | 46.437836
183.889656 | 47.379852
192.248281 | 46.008728
200.606906 | 45.946259
208.965531 | 45.595161
217.324156 | 45.597839
225.682766 | 45.95536
234.041391 | 45.518871
242.400016 | 43.501358
250.758625 | 44.849102
259.11725 | 45.370323
267.475875 | 44.737373
275.8345 | 46.801102
284.193125 | 46.8792
292.55175 | 45.217201
300.910375 | 45.032856
309.268969 | 45.059799
317.627594 | 45.751335
325.986219 | 46.138573
334.344844 | 45.630386
342.703469 | 46.083344
351.062094 | 45.251434
359.420719 | 45.590252
367.779313 | 45.656929
376.137938 | 45.098114
384.496563 | 46.222637
392.855188 | 45.61068
401.213813 | 46.218262
409.572438 | 44.554058
417.931063 | 45.629112
426.289688 | 45.207558
434.648313 | 44.786488
443.006906 | 46.24437
451.365531 | 46.716145
459.724156 | 45.192577
468.082781 | 45.789211
476.441406 | 46.111656
484.800031 | 46.667152
493.158656 | 45.593681
501.51725 | 46.623379
509.875875 | 44.665577
518.2345 | 45.161873
526.593125 | 45.594223
534.95175 | 46.396553
543.310375 | 46.273323
551.669 | 46.120365
560.027625 | 45.210133
568.38625 | 44.96664
576.744875 | 45.857662
585.1035 | 47.345314
593.462125 | 45.632389
601.82075 | 44.876411
610.179313 | 46.207134
618.537938 | 45.450729
626.896563 | 44.997074
635.255188 | 46.376778
643.613813 | 46.093674
651.972438 | 43.318279
660.331063 | 47.719139
668.689688 | 47.597851
677.048313 | 48.576172
685.406938 | 48.552116
693.765563 | 48.613956
702.124188 | 48.796825
710.482813 | 48.743439
718.841438 | 48.479145
727.200063 | 48.327557
735.558625 | 49.10656
743.91725 | 48.856621
752.275875 | 49.315506
760.6345 | 48.902214
768.993125 | 48.962212
777.35175 | 50.194248
785.710375 | 50.689144
794.069 | 49.88887
802.427625 | 50.755699
810.78625 | 48.793018
819.144875 | 47.448399
827.5035 | 46.375397
835.862125 | 47.329155
844.22075 | 47.183125
852.579375 | 47.005573
860.938 | 46.4394
869.296625 | 44.437283
877.655188 | 44.958313
886.013813 | 43.876263
894.372438 | 44.086693
902.731063 | 44.578583
911.089688 | 43.784878
919.448313 | 43.90057
927.806938 | 42.826084
936.165563 | 42.611744
944.524188 | 42.693501
952.882813 | 43.254776
961.241438 | 42.288124
969.600063 | 44.111942
977.958688 | 44.307095
986.317313 | 44.213013
994.675938 | 43.673122
1003.0345 | 43.673122
1011.393125 | 43.971241
1019.75175 | 44.022114
1028.110375 | 43.765247
1036.469 | 43.975609
1044.827625 | 45.259659
1053.18625 | 44.334099
1061.544875 | 45.523209
1069.9035 | 45.689861
1078.262125 | 45.45834
1086.62075 | 47.002773
1094.979375 | 45.12294
1103.338 | 45.56498
1111.696625 | 45.704792
1120.05525 | 44.384804
1128.413875 | 43.723576
1136.7725 | 45.359184
1145.131125 | 44.85289
1153.48975 | 44.209675
1161.848375 | 45.630554
1170.207 | 44.604546
1178.565625 | 44.234158
1186.92425 | 46.115707
1195.282875 | 45.700939
1203.6415 | 45.548363
1212 | 45.895515