## Values
Fieldname | Fieldvalue | Fieldunit
DateTime | 5/3/2026 1:29:18 AM
Coating_BS_LimitMinAbs | 43 | g/m²
Coating_BS_Nominal | 43 | g/m²
CoilID | 821560

## LengthProfiles
Length [m] | LP_Coating_BS_Avg [g/m²]
0 | 44.464989
8.786765 | 44.535439
17.573529 | 45.448906
26.360293 | 46.219723
35.147059 | 46.238899
43.933824 | 44.05835
52.720586 | 44.559921
61.507352 | 46.958958
70.294117 | 47.205215
79.080883 | 46.905106
87.867648 | 46.133869
96.654414 | 46.836243
105.441172 | 46.765976
114.227938 | 47.040848
123.014703 | 47.78154
131.801469 | 46.7276
140.588234 | 46.477722
149.375 | 47.566792
158.161766 | 46.7631
166.948531 | 46.831543
175.735297 | 46.861015
184.522063 | 46.383221
193.308828 | 46.375336
202.095594 | 46.417805
210.882344 | 45.187096
219.669109 | 46.806004
228.455875 | 47.591003
237.242641 | 47.353249
246.029406 | 47.435184
254.816172 | 45.688
263.602938 | 46.486279
272.389719 | 46.701023
281.176469 | 47.767326
289.963219 | 47.000793
298.75 | 47.667042
307.53675 | 46.202213
316.323531 | 44.64323
325.110281 | 47.552532
333.897063 | 47.732841
342.683813 | 47.55983
351.470594 | 47.710014
360.257344 | 46.611847
369.044125 | 46.406998
377.830875 | 47.003826
386.617656 | 47.711895
395.404406 | 47.139194
404.191188 | 47.839779
412.977938 | 46.101891
421.764688 | 45.71487
430.551469 | 46.036491
439.338219 | 46.955048
448.125 | 47.396114
456.91175 | 47.810452
465.698531 | 48.022297
474.485281 | 48.478416
483.272063 | 47.044098
492.058813 | 47.253738
500.845594 | 48.871849
509.632344 | 48.678074
518.419125 | 47.576824
527.205875 | 47.544434
535.992625 | 46.518677
544.779438 | 47.484837
553.566188 | 48.637806
562.352938 | 48.290024
571.139688 | 48.410374
579.926438 | 47.590225
588.71325 | 47.882034
597.5 | 46.824783
606.28675 | 47.726147
615.0735 | 47.992207
623.860313 | 48.886757
632.647063 | 48.109226
641.433813 | 46.812508
650.220563 | 47.473644
659.007375 | 47.235111
667.794125 | 46.232555
676.580875 | 47.463074
685.367625 | 47.908241
694.154438 | 48.12941
702.941188 | 47.933956
711.727938 | 46.647476
720.514688 | 46.654526
729.301438 | 47.542057
738.08825 | 47.043842
746.875 | 46.859001
755.66175 | 45.834553
764.4485 | 46.052895
773.235313 | 46.594803
782.022063 | 47.102478
790.808813 | 47.001038
799.595563 | 47.508175
808.382375 | 46.705742
817.169125 | 46.917336
825.955875 | 48.164776
834.742625 | 46.806122
843.529375 | 46.074524
852.316188 | 44.744846
861.102938 | 43.661621
869.889688 | 43.588192
878.676438 | 42.875515
887.46325 | 43.288464
896.25 | 43.619873
905.03675 | 43.415119
913.8235 | 43.609928
922.610313 | 43.331303
931.397063 | 44.788479
940.183813 | 44.282162
948.970563 | 45.783669
957.757375 | 46.077095
966.544125 | 45.517731
975.330875 | 45.96785
984.117625 | 47.007648
992.904375 | 45.898678
1001.691188 | 44.134026
1010.477938 | 44.067608
1019.264688 | 44.780849
1028.051438 | 41.999683
1036.83825 | 43.432556
1045.625 | 43.694389
1054.41175 | 41.240261
1063.1985 | 40.574879
1071.98525 | 41.486279
1080.772 | 42.167229
1089.558875 | 45.037735
1098.345625 | 45.142551
1107.132375 | 44.142349
1115.919125 | 47.127613
1124.705875 | 48.171116
1133.492625 | 47.251148
1142.279375 | 47.208775
1151.066125 | 47.123592
1159.852875 | 51.018169
1168.63975 | 52.892899
1177.4265 | 51.623291
1186.21325 | 52.524456
1195 | 52.347305