## Values
Fieldname | Fieldvalue | Fieldunit
DateTime | 5/3/2026 2:29:29 AM
Coating_BS_LimitMinAbs | 43 | g/m²
Coating_BS_Nominal | 43 | g/m²
CoilID | 821590

## LengthProfiles
Length [m] | LP_Coating_BS_Avg [g/m²]
0 | 17.852297
8.354167 | 55.440369
16.708334 | 55.283539
25.0625 | 56.992188
33.416668 | 57.51593
41.770836 | 57.220901
50.125 | 57.637672
58.479168 | 58.085327
66.833336 | 56.288387
75.1875 | 56.072117
83.541672 | 52.896439
91.895836 | 54.253105
100.25 | 56.155399
108.604172 | 56.101097
116.958336 | 56.388535
125.312508 | 55.300865
133.666672 | 55.771145
142.020844 | 55.559177
150.375 | 56.146381
158.729172 | 55.400795
167.083344 | 55.224609
175.4375 | 55.24649
183.791672 | 54.743977
192.145844 | 54.698826
200.5 | 56.241768
208.854172 | 56.141052
217.208344 | 54.841885
225.562516 | 55.000118
233.916672 | 53.711239
242.270844 | 53.600895
250.625016 | 53.971588
258.979172 | 53.454617
267.333344 | 52.925911
275.6875 | 53.348034
284.041688 | 53.1763
292.395844 | 52.326809
300.75 | 52.993641
309.104188 | 53.843414
317.458344 | 54.440155
325.8125 | 53.222141
334.166688 | 53.468597
342.520844 | 51.124435
350.875 | 51.030563
359.229188 | 50.833073
367.583344 | 51.197392
375.9375 | 51.030029
384.291688 | 51.444695
392.645844 | 51.039417
401 | 50.340611
409.354188 | 51.751015
417.708344 | 53.037357
426.062531 | 53.047985
434.416688 | 52.24102
442.770844 | 52.735165
451.125031 | 51.533955
459.479188 | 52.044361
467.833344 | 52.68597
476.187531 | 52.44474
484.541688 | 51.993675
492.895844 | 50.656628
501.250031 | 50.868958
509.604188 | 51.16341
517.958344 | 52.203854
526.3125 | 52.153431
534.666688 | 51.767742
543.020875 | 51.291618
551.375 | 50.470333
559.729188 | 51.050503
568.083375 | 50.311821
576.4375 | 51.098717
584.791688 | 51.958115
593.145875 | 51.576698
601.5 | 50.881187
609.854188 | 51.13969
618.208375 | 51.152794
626.5625 | 51.255486
634.916688 | 51.250923
643.270875 | 51.310379
651.625 | 50.816341
659.979188 | 50.974171
668.333375 | 50.57412
676.6875 | 49.497658
685.041688 | 50.363979
693.395875 | 50.860546
701.75 | 49.656914
710.104188 | 50.200706
718.458375 | 50.76852
726.8125 | 50.952473
735.166688 | 50.643555
743.520875 | 50.653885
751.875 | 50.450893
760.229188 | 50.34404
768.583375 | 49.783066
776.9375 | 50.400311
785.291688 | 50.419426
793.645875 | 50.233219
802 | 50.94519
810.354188 | 50.514877
818.708375 | 50.365997
827.062563 | 49.375034
835.416688 | 49.075428
843.770875 | 48.611633
852.125063 | 49.205765
860.479188 | 48.470047
868.833375 | 48.38036
877.187563 | 48.700741
885.541688 | 48.053532
893.895875 | 48.046524
902.250063 | 48.652775
910.604188 | 48.549618
918.958375 | 48.489334
927.312563 | 47.932552
935.666688 | 48.372345
944.020875 | 47.776031
952.375063 | 46.555283
960.729188 | 47.184509
969.083375 | 48.672863
977.437563 | 47.798393
985.791688 | 47.828167
994.145875 | 48.169277
1002.500063 | 48.845257
1010.854188 | 48.769505
1019.208375 | 49.445362
1027.562563 | 48.985954
1035.916688 | 49.056614
1044.270875 | 48.953495
1052.625 | 48.53104
1060.97925 | 47.897736
1069.333375 | 48.59528
1077.6875 | 48.055168
1086.04175 | 48.385769
1094.395875 | 48.629036
1102.75 | 47.655525
1111.10425 | 48.318207
1119.458375 | 48.459133
1127.8125 | 48.654194
1136.16675 | 48.416607
1144.520875 | 46.925224
1152.875 | 46.523914
1161.22925 | 46.820438
1169.583375 | 46.753731
1177.9375 | 46.483322
1186.29175 | 47.211109
1194.645875 | 46.635033
1203 | 46.654713