## Values
Fieldname | Fieldvalue | Fieldunit
DateTime | 5/3/2026 3:31:27 AM
Coating_BS_LimitMinAbs | 43 | g/m²
Coating_BS_Nominal | 43 | g/m²
CoilID | 821260

## LengthProfiles
Length [m] | LP_Coating_BS_Avg [g/m²]
0 | 46.634296
8.290541 | 46.428284
16.581082 | 44.120331
24.871623 | 43.70977
33.162164 | 44.01759
41.452703 | 43.237938
49.743246 | 43.935699
58.033789 | 44.254105
66.324328 | 42.53616
74.614867 | 43.415352
82.905406 | 43.255573
91.195953 | 42.897469
99.486492 | 43.701988
107.777031 | 42.944714
116.067578 | 42.030014
124.358117 | 43.446487
132.648656 | 42.918369
140.939203 | 42.447254
149.229734 | 43.161346
157.520281 | 41.521992
165.810813 | 43.013119
174.101359 | 42.893208
182.391906 | 42.752739
190.682438 | 42.841507
198.972984 | 43.237835
207.263531 | 43.480568
215.554063 | 43.835594
223.844609 | 43.328159
232.135156 | 42.412773
240.425688 | 42.569603
248.716234 | 44.070045
257.006766 | 42.736324
265.297313 | 43.266289
273.587844 | 42.900105
281.878406 | 42.338184
290.168938 | 42.391552
298.459469 | 43.437801
306.750031 | 42.934135
315.040563 | 43.682022
323.331094 | 43.335346
331.621625 | 41.993626
339.912188 | 41.610413
348.202719 | 42.349319
356.49325 | 42.766365
364.783813 | 43.240631
373.074344 | 43.645222
381.364875 | 43.011261
389.655438 | 43.637783
397.945969 | 42.236465
406.2365 | 43.690666
414.527063 | 44.131401
422.817594 | 43.220673
431.108125 | 42.782253
439.398688 | 42.83548
447.689219 | 40.929165
455.97975 | 43.768776
464.270313 | 44.908543
472.560844 | 44.697857
480.851375 | 44.818058
489.141906 | 45.466377
497.432469 | 43.256844
505.723 | 44.199562
514.013531 | 45.623215
522.304094 | 45.048748
530.594625 | 44.699825
538.885188 | 45.084675
547.175688 | 43.471413
555.46625 | 43.51976
563.756813 | 44.420406
572.047313 | 44.637375
580.337875 | 44.468681
588.628438 | 44.814499
596.918938 | 44.394238
605.2095 | 43.924095
613.500063 | 44.574867
621.790563 | 44.805805
630.081125 | 45.401577
638.371688 | 44.53479
646.662188 | 44.636486
654.95275 | 45.06319
663.24325 | 43.130463
671.533813 | 44.035355
679.824375 | 45.021061
688.114875 | 44.925949
696.405438 | 43.621681
704.696 | 43.383862
712.9865 | 43.113277
721.277063 | 44.251606
729.567625 | 45.434055
737.858125 | 44.061016
746.148688 | 43.655144
754.43925 | 41.807095
762.72975 | 41.161144
771.020313 | 43.216679
779.310875 | 43.558979
787.601375 | 42.573761
795.891938 | 43.211628
804.1825 | 43.248985
812.473 | 43.452606
820.763563 | 43.118336
829.054125 | 43.580994
837.344625 | 44.354061
845.635188 | 44.082142
853.92575 | 43.868626
862.21625 | 44.562069
870.506813 | 45.42429
878.797375 | 44.660217
887.087875 | 43.342281
895.378438 | 43.094109
903.669 | 42.956841
911.9595 | 43.079758
920.250063 | 43.844532
928.540625 | 43.580822
936.831125 | 43.648262
945.121688 | 43.413357
953.412188 | 43.814556
961.70275 | 43.729748
969.993313 | 43.005524
978.283813 | 43.115585
986.574375 | 43.925293
994.864938 | 43.989269
1003.155438 | 44.090794
1011.446 | 43.27187
1019.736563 | 44.488003
1028.027063 | 44.646675
1036.317625 | 44.153564
1044.608188 | 44.08437
1052.89875 | 44.964577
1061.18925 | 44.347301
1069.47975 | 43.74902
1077.770375 | 45.515602
1086.060875 | 45.846272
1094.351375 | 45.660736
1102.642 | 44.31002
1110.9325 | 43.328976
1119.223 | 45.393208
1127.513625 | 45.243168
1135.804125 | 44.386131
1144.094625 | 45.564583
1152.38525 | 45.602333
1160.67575 | 45.738026
1168.96625 | 44.636581
1177.256875 | 44.383549
1185.547375 | 45.66362
1193.837875 | 43.304329
1202.1285 | 45.584785
1210.419 | 45.859184
1218.7095 | 44.188553
1227.000125 | 45.065392