## Values
Fieldname | Fieldvalue | Fieldunit
DateTime | 5/3/2026 4:33:35 AM
Coating_BS_LimitMinAbs | 43 | g/m²
Coating_BS_Nominal | 43 | g/m²
CoilID | 821270

## LengthProfiles
Length [m] | LP_Coating_BS_Avg [g/m²]
0 | 45.282238
8.181208 | 45.473423
16.362416 | 47.495956
24.543625 | 44.545231
32.724832 | 45.019302
40.906039 | 45.647289
49.08725 | 45.488613
57.268457 | 46.551731
65.449664 | 46.663738
73.630875 | 44.963364
81.812078 | 45.095673
89.993289 | 46.008289
98.1745 | 46.497044
106.355703 | 45.925076
114.536914 | 44.720612
122.718117 | 45.878239
130.899328 | 45.619011
139.080531 | 46.788235
147.26175 | 46.285267
155.442953 | 46.509438
163.624156 | 46.078678
171.805375 | 46.753418
179.986578 | 43.661148
188.167781 | 45.855057
196.349 | 46.408928
204.530203 | 46.954433
212.711406 | 45.920128
220.892609 | 47.102222
229.073828 | 46.335976
237.255031 | 45.256336
245.436234 | 45.269314
253.617453 | 46.489681
261.798656 | 46.800194
269.979875 | 47.447838
278.161063 | 46.272804
286.342281 | 45.520107
294.5235 | 45.955708
302.704688 | 46.202839
310.885906 | 45.929253
319.067125 | 47.219913
327.248313 | 45.676609
335.429531 | 45.940079
343.61075 | 47.248161
351.791938 | 46.84515
359.973156 | 46.809761
368.154375 | 46.659985
376.335563 | 46.397015
384.516781 | 46.017998
392.698 | 46.666595
400.879188 | 47.000443
409.060406 | 47.448559
417.241594 | 46.792156
425.422813 | 46.632378
433.604031 | 45.638527
441.785219 | 46.330093
449.966438 | 45.4897
458.147656 | 46.267933
466.328844 | 47.181286
474.510063 | 47.968369
482.691281 | 46.650703
490.872469 | 45.497875
499.053688 | 47.214199
507.234906 | 47.193653
515.416094 | 46.38076
523.597313 | 45.818642
531.7785 | 47.105999
539.95975 | 45.908573
548.140938 | 47.077496
556.322125 | 46.978836
564.503375 | 47.02372
572.684563 | 47.377777
580.86575 | 45.862141
589.047 | 46.279282
597.228188 | 47.302097
605.409375 | 47.194458
613.590625 | 47.480518
621.771813 | 46.226875
629.953 | 46.503834
638.13425 | 45.886402
646.315438 | 46.724113
654.496625 | 46.013645
662.677875 | 47.211124
670.859063 | 47.936939
679.04025 | 46.7836
687.2215 | 45.817295
695.402688 | 46.571392
703.583875 | 47.172852
711.765125 | 46.897629
719.946313 | 46.039066
728.1275 | 46.885586
736.30875 | 45.770809
744.489938 | 45.969704
752.671125 | 45.376259
760.852375 | 45.825012
769.033563 | 45.884628
777.21475 | 45.614151
785.396 | 45.035477
793.577188 | 45.864761
801.758375 | 46.106304
809.939563 | 46.040165
818.120813 | 45.849625
826.302 | 46.073086
834.483188 | 46.470062
842.664438 | 46.790527
850.845625 | 46.602535
859.026813 | 45.683262
867.208063 | 45.488811
875.38925 | 46.160095
883.570438 | 46.178165
891.751688 | 45.22081
899.932875 | 44.356812
908.114063 | 44.761246
916.295313 | 45.151375
924.4765 | 45.221973
932.657688 | 44.260098
940.838938 | 45.522873
949.020125 | 46.039371
957.201313 | 45.042408
965.382563 | 44.549126
973.56375 | 45.817554
981.744938 | 45.909996
989.926188 | 45.194534
998.107375 | 45.014687
1006.288563 | 46.136406
1014.469813 | 46.482174
1022.651 | 45.790451
1030.832188 | 45.483292
1039.013438 | 45.912766
1047.194625 | 46.260696
1055.375875 | 45.863773
1063.557 | 45.440323
1071.73825 | 46.265144
1079.9195 | 46.321789
1088.100625 | 46.771931
1096.281875 | 46.010674
1104.463125 | 46.034164
1112.64425 | 46.474838
1120.8255 | 46.078785
1129.00675 | 45.306828
1137.187875 | 46.869579
1145.369125 | 46.126884
1153.550375 | 46.83152
1161.7315 | 45.751591
1169.91275 | 47.043217
1178.094 | 46.31691
1186.275125 | 46.40609
1194.456375 | 46.37516
1202.637625 | 46.768768
1210.81875 | 46.872013
1219 | 46.341454