## Values
Fieldname | Fieldvalue | Fieldunit
DateTime | 5/3/2026 5:34:19 AM
Coating_BS_LimitMinAbs | 43 | g/m²
Coating_BS_Nominal | 43 | g/m²
CoilID | 821440

## LengthProfiles
Length [m] | LP_Coating_BS_Avg [g/m²]
0 | 47.755955
8.351725 | 47.646057
16.703449 | 47.116409
25.055174 | 47.367657
33.406898 | 47.78669
41.758625 | 48.772747
50.110348 | 49.025127
58.46207 | 49.048134
66.813797 | 48.837425
75.165523 | 49.001816
83.51725 | 47.38472
91.868969 | 48.374443
100.220695 | 48.781452
108.572422 | 47.751637
116.924141 | 47.896057
125.275867 | 48.09539
133.627594 | 48.715511
141.979313 | 48.21286
150.331047 | 48.445515
158.682766 | 48.173328
167.0345 | 47.397533
175.386219 | 47.450275
183.737938 | 47.247673
192.089672 | 46.284821
200.441391 | 46.677597
208.793109 | 47.001347
217.144844 | 46.238201
225.496563 | 47.056507
233.848281 | 47.962723
242.200016 | 46.895939
250.551734 | 46.529152
258.903469 | 46.566025
267.255188 | 47.586258
275.606906 | 47.324478
283.958625 | 47.331013
292.310375 | 45.831696
300.662094 | 46.840969
309.013813 | 46.911285
317.365531 | 46.106915
325.71725 | 47.455009
334.069 | 47.120472
342.420719 | 47.007946
350.772438 | 47.022129
359.124156 | 47.789925
367.475875 | 46.802769
375.827594 | 47.269562
384.179344 | 46.931103
392.531063 | 46.85268
400.882781 | 46.151901
409.2345 | 47.061211
417.586219 | 46.576672
425.937969 | 47.709213
434.289688 | 47.143806
442.641406 | 47.343277
450.993125 | 47.572701
459.344844 | 47.846138
467.696563 | 47.060387
476.048313 | 47.385895
484.400031 | 48.091022
492.75175 | 47.759953
501.103469 | 46.98634
509.455188 | 46.927032
517.806938 | 47.643616
526.158625 | 47.448441
534.510375 | 46.939381
542.862125 | 47.402149
551.213813 | 47.76239
559.565563 | 46.645596
567.91725 | 46.721989
576.269 | 47.495132
584.62075 | 47.276062
592.972438 | 47.768253
601.324188 | 46.620358
609.675875 | 45.656353
618.027625 | 46.712101
626.379375 | 47.02198
634.731063 | 46.475327
643.082813 | 46.954353
651.4345 | 46.893669
659.78625 | 46.274544
668.138 | 46.762554
676.489688 | 46.879677
684.841438 | 47.549545
693.193125 | 46.073856
701.544875 | 44.840183
709.896563 | 45.105053
718.248313 | 45.158749
726.600063 | 45.038017
734.95175 | 45.137638
743.3035 | 45.631592
751.655188 | 46.011265
760.006938 | 46.009846
768.358688 | 46.007713
776.710375 | 46.278934
785.062125 | 47.087189
793.413813 | 45.640751
801.765563 | 45.94846
810.117313 | 46.892639
818.469 | 46.55484
826.82075 | 46.410812
835.172438 | 46.167404
843.524188 | 45.712067
851.875938 | 44.943066
860.227625 | 44.529995
868.579375 | 45.189827
876.931063 | 45.01907
885.282813 | 45.963936
893.634563 | 45.196022
901.98625 | 44.722111
910.338 | 44.771229
918.689688 | 44.701454
927.041438 | 44.294189
935.393125 | 44.48801
943.744875 | 45.19883
952.096625 | 45.40469
960.448313 | 45.517437
968.800063 | 45.76194
977.15175 | 45.817944
985.5035 | 45.398972
993.85525 | 45.509129
1002.206938 | 45.591106
1010.558688 | 44.850616
1018.910375 | 45.150349
1027.262125 | 45.501556
1035.613875 | 45.386662
1043.965563 | 46.024345
1052.31725 | 46.410156
1060.669 | 46.414497
1069.02075 | 45.305805
1077.3725 | 46.44149
1085.72425 | 47.400017
1094.075875 | 46.569038
1102.427625 | 45.588394
1110.779375 | 45.510574
1119.131125 | 46.078152
1127.482875 | 46.281113
1135.8345 | 45.954266
1144.18625 | 47.143726
1152.538 | 46.47747
1160.88975 | 45.570801
1169.2415 | 44.940041
1177.593125 | 45.193958
1185.944875 | 46.249031
1194.296625 | 45.857891
1202.648375 | 45.967789
1211.000125 | 46.385204