## Values
Fieldname | Fieldvalue | Fieldunit
DateTime | 5/3/2026 6:35:06 AM
Coating_BS_LimitMinAbs | 43 | g/m²
Coating_BS_Nominal | 43 | g/m²
CoilID | 821440

## LengthProfiles
Length [m] | LP_Coating_BS_Avg [g/m²]
0 | 45.935383
8.719425 | 45.919022
17.43885 | 45.728748
26.158273 | 45.748501
34.877699 | 45.324055
43.597125 | 45.556568
52.316547 | 45.166733
61.035973 | 44.299706
69.755398 | 44.632164
78.47482 | 44.48632
87.19425 | 45.446503
95.913672 | 46.194519
104.633094 | 46.099949
113.352523 | 45.196651
122.071945 | 45.718094
130.791375 | 45.502598
139.510797 | 44.820423
148.230219 | 43.841099
156.949641 | 44.738834
165.669078 | 45.49847
174.3885 | 46.369438
183.107922 | 45.73209
191.827344 | 46.464279
200.546766 | 44.973057
209.266188 | 44.842567
217.985625 | 46.430473
226.705047 | 46.630699
235.424469 | 45.981705
244.143891 | 45.70929
252.863313 | 45.518143
261.58275 | 44.253487
270.302156 | 44.695095
279.021594 | 46.100433
287.741031 | 46.050896
296.460438 | 46.567268
305.179875 | 46.5658
313.899281 | 46.789276
322.618719 | 46.962025
331.338156 | 46.069885
340.057563 | 46.264111
348.777 | 45.751549
357.496406 | 45.687431
366.215844 | 46.626804
374.935281 | 46.134644
383.654688 | 46.232086
392.374125 | 46.449776
401.093531 | 47.443348
409.812969 | 47.192352
418.532375 | 46.465366
427.251813 | 46.702248
435.97125 | 45.553299
444.690656 | 46.508526
453.410094 | 45.75021
462.1295 | 45.625755
470.848938 | 46.809559
479.568375 | 45.224247
488.287781 | 46.098839
497.007219 | 46.734852
505.726625 | 46.421047
514.446063 | 46.239262
523.1655 | 46.134926
531.884938 | 45.984653
540.604313 | 46.838371
549.32375 | 47.066406
558.043188 | 46.18716
566.762625 | 45.798725
575.482063 | 45.58881
584.201438 | 46.229454
592.920875 | 46.72596
601.640313 | 46.942738
610.35975 | 47.28701
619.079188 | 45.040821
627.798563 | 45.337299
636.518 | 46.15633
645.237438 | 46.244865
653.956875 | 46.19545
662.676313 | 46.546528
671.395688 | 45.021118
680.115125 | 44.976387
688.834563 | 43.967892
697.554 | 45.026493
706.273438 | 45.736347
714.992813 | 45.223019
723.71225 | 44.863838
732.431688 | 44.269943
741.151125 | 44.768291
749.870563 | 45.039608
758.589938 | 45.813763
767.309375 | 45.396858
776.028813 | 45.280262
784.74825 | 44.290359
793.467688 | 44.688393
802.187063 | 46.303181
810.9065 | 47.338177
819.625938 | 46.767677
828.345375 | 46.612072
837.06475 | 44.751171
845.784188 | 43.829048
854.503625 | 42.917751
863.223063 | 43.012733
871.9425 | 42.905052
880.661875 | 42.481415
889.381313 | 42.517765
898.10075 | 42.72715
906.820188 | 42.444107
915.539625 | 41.949581
924.259 | 42.404633
932.978438 | 42.870735
941.697875 | 41.987583
950.417313 | 43.381443
959.13675 | 42.587811
967.856125 | 42.790661
976.575563 | 43.446934
985.295 | 42.925289
994.014438 | 43.526424
1002.733875 | 43.005516
1011.45325 | 42.720188
1020.172688 | 42.413906
1028.892125 | 43.671322
1037.611563 | 43.642197
1046.331 | 43.667389
1055.050375 | 43.929832
1063.769875 | 43.806587
1072.48925 | 45.079979
1081.208625 | 44.856567
1089.928125 | 45.960335
1098.6475 | 45.258465
1107.367 | 45.704021
1116.086375 | 43.63192
1124.80575 | 44.10828
1133.52525 | 45.378716
1142.244625 | 45.829636
1150.964125 | 45.360458
1159.6835 | 46.01701
1168.402875 | 43.643246
1177.122375 | 43.329254
1185.84175 | 43.243095
1194.56125 | 44.403522
1203.280625 | 45.118988
1212 | 44.680466