## Values
Fieldname | Fieldvalue | Fieldunit
DateTime | 5/3/2026 9:43:01 AM
Coating_BS_LimitMinAbs | 43 | g/m²
Coating_BS_Nominal | 43 | g/m²
CoilID | 821930

## LengthProfiles
Length [m] | LP_Coating_BS_Avg [g/m²]
0 | 67.745056
5.479729 | 66.999969
10.959459 | 58.744217
16.439188 | 58.129967
21.918918 | 58.091988
27.398648 | 52.189983
32.878375 | 55.304802
38.358105 | 55.391064
43.837836 | 52.737061
49.317566 | 54.857063
54.797297 | 56.50005
60.277023 | 56.494816
65.75675 | 55.1115
71.236484 | 54.574341
76.716211 | 55.324417
82.195945 | 55.826294
87.675672 | 55.243553
93.155398 | 56.243023
98.635133 | 59.384563
104.114859 | 59.317242
109.594594 | 59.005989
115.07432 | 59.111805
120.554047 | 60.430607
126.033781 | 61.128426
131.5135 | 60.033054
136.993234 | 57.817623
142.472969 | 57.944218
147.952703 | 60.933636
153.432422 | 58.459343
158.912156 | 58.961952
164.391891 | 59.219566
169.871609 | 60.256378
175.351344 | 59.074196
180.831078 | 58.927872
186.310797 | 60.582409
191.790531 | 61.697159
197.270266 | 62.090145
202.749984 | 59.161709
208.229719 | 60.732971
213.709453 | 58.634865
219.189188 | 60.075092
224.668906 | 60.352016
230.148641 | 59.251068
235.628375 | 63.441643
241.108094 | 61.220711
246.587828 | 58.707245
252.067563 | 61.063019
257.547281 | 60.31636
263.027 | 60.724171
268.50675 | 59.641354
273.986469 | 60.420387
279.466219 | 59.976231
284.945938 | 62.044968
290.425656 | 59.910759
295.905406 | 59.133507
301.385125 | 60.307983
306.864844 | 61.065174
312.344594 | 61.623821
317.824313 | 60.000763
323.304031 | 60.135036
328.783781 | 61.632141
334.2635 | 60.837204
339.743219 | 59.087631
345.222969 | 62.11393
350.702688 | 62.41114
356.182406 | 61.096066
361.662156 | 62.199623
367.141875 | 61.06982
372.621594 | 61.377899
378.101344 | 63.177296
383.581063 | 56.511219
389.060781 | 57.319332
394.540531 | 57.333599
400.02025 | 55.893818
405.499969 | 53.709759
410.979719 | 52.798229
416.459438 | 54.506573
421.939156 | 54.689484
427.418906 | 53.482182
432.898625 | 51.617306
438.378375 | 53.331429
443.858094 | 53.693359
449.337813 | 53.057415
454.817563 | 52.187004
460.297281 | 52.167442
465.777 | 52.336441
471.25675 | 52.963219
476.736469 | 48.87278
482.216188 | 50.916565
487.695938 | 53.441181
493.175656 | 53.297337
498.655375 | 52.952801
504.135125 | 52.848167
509.614844 | 53.256371
515.094563 | 55.082161
520.574313 | 55.403687
526.054 | 54.786926
531.53375 | 58.098362
537.0135 | 57.407494
542.49325 | 54.512047
547.972938 | 55.457104
553.452688 | 54.989811
558.932438 | 54.370487
564.412125 | 52.526852
569.891875 | 51.33741
575.371625 | 53.375229
580.851313 | 53.602371
586.331063 | 50.91679
591.810813 | 53.509045
597.2905 | 52.992699
602.77025 | 51.603359
608.25 | 51.15593
613.729688 | 51.783604
619.209438 | 51.947327
624.689188 | 54.150715
630.168875 | 55.915688
635.648625 | 72.329117
641.128375 | 74.638977
646.608063 | 79.208939
652.087813 | 79.252525
657.567563 | 79.281624
663.04725 | 75.091568
668.527 | 75.042152
674.00675 | 80.686005
679.486438 | 75.689171
684.966188 | 78.05175
690.445938 | 78.150681
695.925625 | 77.708878
701.405375 | 79.306404
706.885125 | 75.010117
712.364813 | 75.588501
717.844563 | 77.344627
723.324313 | 77.598808
728.804 | 72.792244
734.28375 | 54.837357
739.7635 | 57.317745
745.243188 | 56.15181
750.722938 | 54.755013
756.202688 | 54.654728
761.682375 | 57.044086
767.162125 | 56.881889
772.641875 | 55.243694
778.121563 | 54.623615
783.601313 | 57.018879
789.081063 | 56.934063
794.56075 | 55.923882
800.0405 | 54.664692
805.52025 | 54.438763
810.999938 | 55.626583