## Values
Fieldname | Fieldvalue | Fieldunit
DateTime | 5/3/2026 11:46:12 AM
Coating_BS_LimitMinAbs | 43 | g/m²
Coating_BS_Nominal | 43 | g/m²
CoilID | 821930

## LengthProfiles
Length [m] | LP_Coating_BS_Avg [g/m²]
0 | 56.599327
5.442177 | 57.068981
10.884354 | 62.273087
16.32653 | 62.536327
21.768707 | 61.147079
27.210883 | 60.10902
32.653061 | 62.268181
38.095238 | 54.573147
43.537414 | 50.666939
48.97959 | 53.417892
54.421766 | 54.491486
59.863945 | 53.902485
65.306121 | 55.632065
70.748297 | 50.477646
76.190477 | 52.599762
81.632648 | 56.639782
87.074828 | 53.63443
92.517008 | 53.867188
97.95918 | 55.312901
103.401359 | 52.778751
108.843531 | 54.231312
114.285711 | 55.111767
119.727891 | 55.885586
125.170063 | 56.946781
130.612242 | 54.640873
136.054422 | 52.254135
141.496594 | 54.356792
146.938766 | 54.861469
152.380953 | 52.155281
157.823125 | 54.667862
163.265297 | 55.231781
168.707484 | 55.608803
174.149656 | 54.53516
179.591828 | 52.011909
185.034016 | 51.812057
190.476188 | 53.679089
195.918359 | 53.080528
201.360547 | 53.68071
206.802719 | 55.188206
212.244891 | 53.840233
217.687063 | 55.122772
223.12925 | 53.586945
228.571422 | 51.608124
234.013594 | 53.887695
239.455781 | 53.907482
244.897953 | 52.763916
250.340125 | 53.788448
255.782313 | 54.029015
261.224484 | 54.571148
266.666656 | 54.390087
272.108844 | 50.858467
277.551 | 51.899555
282.993188 | 54.835899
288.435375 | 52.484406
293.877531 | 53.810535
299.319719 | 53.297924
304.761906 | 53.344673
310.204063 | 54.926033
315.64625 | 53.175964
321.088438 | 51.401299
326.530594 | 54.477425
331.972781 | 52.626892
337.414969 | 49.862709
342.857125 | 55.21999
348.299313 | 56.683872
353.7415 | 54.552113
359.183656 | 54.160069
364.625844 | 53.76265
370.068031 | 53.721523
375.510188 | 52.625988
380.952375 | 52.15181
386.394563 | 50.716461
391.836719 | 53.272133
397.278906 | 53.923485
402.721094 | 52.025639
408.16325 | 54.566544
413.605438 | 54.014294
419.047625 | 51.597523
424.489781 | 50.894402
429.931969 | 52.128571
435.374125 | 52.885201
440.816313 | 51.086208
446.2585 | 52.424507
451.700656 | 51.984589
457.142844 | 51.437874
462.585031 | 51.318928
468.027188 | 52.969318
473.469375 | 51.099022
478.911563 | 51.077675
484.353719 | 51.31815
489.795906 | 50.811394
495.238094 | 51.450863
500.68025 | 53.077938
506.122438 | 49.088718
511.564625 | 48.723183
517.006781 | 52.356915
522.448969 | 52.700024
527.891125 | 51.013798
533.333313 | 51.823555
538.7755 | 52.896137
544.217688 | 49.477268
549.659875 | 50.480015
555.102 | 52.273293
560.544188 | 50.620995
565.986375 | 52.59893
571.428563 | 50.846275
576.87075 | 52.586842
582.312938 | 52.338932
587.755063 | 52.096973
593.19725 | 51.979645
598.639438 | 51.088512
604.081625 | 53.254089
609.523813 | 52.888676
614.966 | 52.243908
620.408125 | 54.597778
625.850313 | 53.777157
631.2925 | 51.478287
636.734688 | 54.234795
642.176875 | 53.301888
647.619063 | 51.24918
653.061188 | 51.347881
658.503375 | 52.496742
663.945563 | 53.176346
669.38775 | 52.417526
674.829938 | 53.417702
680.272125 | 52.479355
685.71425 | 51.159195
691.156438 | 52.354584
696.598625 | 52.176788
702.040813 | 53.375256
707.483 | 53.257168
712.925125 | 52.838322
718.367313 | 51.246517
723.8095 | 54.910496
729.251688 | 54.615807
734.693875 | 52.774532
740.136063 | 52.06876
745.578188 | 52.568119
751.020375 | 50.825241
756.462563 | 52.772232
761.90475 | 51.966492
767.346938 | 52.105865
772.789125 | 54.076485
778.23125 | 52.425457
783.673438 | 49.025417
789.115625 | 51.683132
794.557813 | 51.968987
800 | 52.614555