## Values
Fieldname | Fieldvalue | Fieldunit
DateTime | 5/3/2026 9:24:11 PM
Coating_BS_LimitMinAbs | 43 | g/m²
Coating_BS_Nominal | 43 | g/m²
CoilID | 821930

## LengthProfiles
Length [m] | LP_Coating_BS_Avg [g/m²]
0 | 56.749851
5.38961 | 56.422859
10.779221 | 53.127205
16.168831 | 56.228413
21.558441 | 54.033539
26.948051 | 55.470367
32.337662 | 55.047668
37.727273 | 53.018394
43.116883 | 54.386444
48.506492 | 52.524952
53.896102 | 54.886829
59.285715 | 56.081158
64.675324 | 53.366676
70.064938 | 55.656826
75.454547 | 55.678093
80.844156 | 56.717979
86.233766 | 56.186745
91.623375 | 56.620571
97.012984 | 57.251949
102.402594 | 55.488724
107.792203 | 55.496674
113.18182 | 55.118073
118.57143 | 54.81105
123.961039 | 57.308548
129.350648 | 54.643181
134.740266 | 55.66888
140.129875 | 57.507423
145.519484 | 54.557556
150.909094 | 57.082565
156.298703 | 55.263748
161.688313 | 54.35519
167.077922 | 55.298496
172.467531 | 52.86433
177.857141 | 55.44099
183.24675 | 54.746666
188.636359 | 56.600697
194.025969 | 58.291248
199.415578 | 55.577091
204.805188 | 56.761528
210.194797 | 56.039253
215.584406 | 55.468895
220.974031 | 55.086494
226.363641 | 54.386902
231.75325 | 56.094456
237.142859 | 54.774277
242.532469 | 55.097633
247.922078 | 54.825249
253.311688 | 52.549648
258.701297 | 53.849564
264.090906 | 52.146057
269.480531 | 51.934963
274.870125 | 54.075645
280.25975 | 51.484833
285.649344 | 55.246891
291.038969 | 55.953667
296.428563 | 54.815239
301.818188 | 55.884647
307.207781 | 54.470375
312.597406 | 54.915386
317.987 | 55.368294
323.376625 | 52.373013
328.766219 | 54.751202
334.155844 | 54.034245
339.545438 | 57.824474
344.935063 | 57.511566
350.324688 | 54.758301
355.714281 | 53.43494
361.103906 | 57.404869
366.4935 | 55.512871
371.883125 | 53.148109
377.272719 | 53.434929
382.662344 | 51.788395
388.051938 | 52.664604
393.441563 | 54.453671
398.831156 | 49.314674
404.220781 | 52.21825
409.610375 | 50.981808
415 | 48.875549