## Values
Fieldname | Fieldvalue | Fieldunit
DateTime | 5/7/2026 8:45:37 AM
Coating_BS_LimitMinAbs | 50 | g/m²
Coating_BS_Nominal | 50 | g/m²
CoilID | 821270

## LengthProfiles
Length [m] | LP_Coating_BS_Avg [g/m²]
0 | 46.772396
7.481708 | 46.71452
14.963415 | 45.919426
22.445123 | 44.823757
29.92683 | 45.097019
37.408539 | 46.711502
44.890246 | 47.870033
52.371953 | 47.373741
59.85366 | 46.316849
67.335367 | 45.202374
74.817078 | 45.457886
82.298781 | 45.353409
89.780492 | 47.249077
97.262195 | 47.395435
104.743906 | 46.340385
112.225609 | 46.126472
119.70732 | 47.075813
127.189031 | 47.121269
134.670734 | 47.129074
142.152438 | 44.7887
149.634156 | 45.460575
157.115859 | 47.43782
164.597563 | 49.495728
172.079266 | 50.32127
179.560984 | 50.136314
187.042688 | 48.26318
194.524391 | 47.349773
202.006109 | 48.963554
209.487813 | 49.609882
216.969516 | 47.535866
224.451219 | 43.361187
231.932938 | 45.666134
239.414641 | 47.695881
246.896344 | 48.325226
254.378063 | 48.512424
261.859766 | 46.464645
269.341469 | 46.726875
276.823188 | 47.806835
284.304875 | 48.177738
291.786594 | 48.196297
299.268313 | 45.92762
306.75 | 45.810879
314.231719 | 45.701992
321.713438 | 47.994579
329.195125 | 46.680992
336.676844 | 45.336708
344.158531 | 44.365555
351.64025 | 44.420609
359.121969 | 44.447781
366.603656 | 44.009174
374.085375 | 44.447254
381.567094 | 42.857227
389.048781 | 42.550632
396.5305 | 44.048306
404.012219 | 44.459633
411.493906 | 44.138676
418.975625 | 42.593651
426.457344 | 43.241257
433.939031 | 43.505325
441.42075 | 43.286083
448.902438 | 43.026627
456.384156 | 42.044666
463.865875 | 41.794613
471.347563 | 43.129284
478.829281 | 43.835037
486.311 | 42.414783
493.792688 | 41.188293
501.274406 | 42.162563
508.756125 | 43.646118
516.237813 | 43.64262
523.719531 | 42.316399
531.20125 | 43.539154
538.682938 | 44.540108
546.164625 | 44.365303
553.646375 | 43.492001
561.128063 | 43.422142
568.60975 | 43.647991
576.0915 | 45.331909
583.573188 | 45.269318
591.054875 | 43.312038
598.536625 | 42.90979
606.018313 | 43.296753
613.5 | 45.315235
620.98175 | 44.937271
628.463438 | 43.889767
635.945125 | 42.789524
643.426875 | 42.975685
650.908563 | 44.798603
658.39025 | 45.143204
665.872 | 43.875351
673.353688 | 42.635593
680.835375 | 42.70256
688.317063 | 44.480564
695.798813 | 44.75103
703.2805 | 42.959969
710.762188 | 43.105049
718.243938 | 42.721256
725.725625 | 43.214645
733.207313 | 42.795803
740.689063 | 42.878284
748.17075 | 43.455494
755.652438 | 43.11438
763.134188 | 43.766853
770.615875 | 44.413879
778.097563 | 46.206707
785.579313 | 43.84972
793.061 | 42.575294
800.542688 | 42.98497
808.024438 | 43.121193
815.506125 | 44.331562
822.987813 | 44.810482
830.469563 | 44.767342
837.95125 | 42.719933
845.432938 | 40.779972
852.914688 | 40.860218
860.396375 | 41.080505
867.878063 | 40.88858
875.35975 | 41.412365
882.8415 | 41.144287
890.323188 | 42.097668
897.804875 | 41.424965
905.286625 | 42.071819
912.768313 | 42.635826
920.25 | 42.371849
927.73175 | 42.899132
935.213438 | 41.93792
942.695125 | 41.470654
950.176875 | 41.112232
957.658563 | 40.997368
965.14025 | 40.976643
972.622 | 41.135929
980.103688 | 42.25425
987.585375 | 42.343834
995.067125 | 42.230949
1002.548813 | 41.750767
1010.0305 | 41.823109
1017.51225 | 43.922642
1024.993938 | 43.987053
1032.475625 | 43.582413
1039.957375 | 43.62487
1047.439063 | 43.685543
1054.92075 | 43.863594
1062.4025 | 44.985428
1069.884125 | 44.995491
1077.365875 | 45.091042
1084.847625 | 44.819397
1092.32925 | 44.851845
1099.811 | 44.576874
1107.29275 | 44.746498
1114.774375 | 44.832397
1122.256125 | 45.06583
1129.737875 | 45.333065
1137.2195 | 46.473049
1144.70125 | 46.548058
1152.183 | 44.258362
1159.664625 | 44.174454
1167.146375 | 44.544434
1174.628125 | 46.041336
1182.10975 | 45.935886
1189.5915 | 44.40831
1197.07325 | 43.607147
1204.554875 | 46.078217
1212.036625 | 46.167744
1219.518375 | 45.27438
1227 | 47.376602