## Values
Fieldname | Fieldvalue | Fieldunit
DateTime | 5/1/2026 6:49:11 AM
Coating_BS_LimitMinAbs | 138 | g/m²
Coating_BS_Nominal | 138 | g/m²
CoilID | 826940

## LengthProfiles
Length [m] | LP_Coating_BS_Avg [g/m²]
0 | 161.956696
10.433071 | 161.291214
20.866143 | 154.976227
31.299215 | 151.877899
41.732285 | 157.753006
52.165355 | 158.847137
62.59843 | 161.831131
73.0315 | 157.126495
83.46457 | 156.830154
93.897641 | 160.576889
104.330711 | 155.25824
114.763781 | 160.263702
125.196859 | 157.220551
135.629922 | 156.03418
146.063 | 154.267776
156.496063 | 149.437744
166.929141 | 153.661545
177.362219 | 145.847992
187.795281 | 148.744003
198.228359 | 150.733566
208.661422 | 144.122757
219.0945 | 144.444077
229.527563 | 140.562698
239.960641 | 141.000381
250.393719 | 139.966583
260.826781 | 139.14357
271.259844 | 143.631332
281.692938 | 141.14064
292.126 | 137.271927
302.559063 | 137.600815
312.992125 | 136.817062
323.425219 | 138.427933
333.858281 | 145.191116
344.291344 | 148.533386
354.724438 | 154.015152
365.1575 | 149.476929
375.590563 | 154.956833
386.023625 | 150.910461
396.456719 | 151.909531
406.889781 | 152.275894
417.322844 | 146.151718
427.755938 | 149.994675
438.189 | 148.145065
448.622063 | 146.261139
459.055125 | 141.462769
469.488219 | 137.150879
479.921281 | 138.881622
490.354344 | 135.697021
500.787438 | 136.069519
511.2205 | 142.635727
521.653563 | 137.88916
532.086625 | 138.208755
542.519688 | 139.441666
552.95275 | 139.16864
563.385875 | 138.942474
573.818938 | 134.872253
584.252 | 139.435928
594.685063 | 138.773651
605.118125 | 136.958832
615.551188 | 138.474701
625.98425 | 136.850449
636.417375 | 134.482834
646.850438 | 133.429123
657.2835 | 136.926971
667.716563 | 137.966461
678.149625 | 137.088684
688.582688 | 135.349136
699.01575 | 134.898468
709.448875 | 137.942444
719.881938 | 140.525696
730.315 | 139.013245
740.748063 | 140.488373
751.181125 | 140.066071
761.614188 | 136.123459
772.04725 | 137.370239
782.480375 | 135.831543
792.913438 | 135.52565
803.3465 | 135.387558
813.779563 | 136.081543
824.212625 | 135.846375
834.645688 | 136.845566
845.07875 | 136.259583
855.511875 | 136.51593
865.944938 | 133.199722
876.378 | 132.370102
886.811063 | 136.323532
897.244125 | 132.425812
907.677188 | 131.68129
918.11025 | 129.313766
928.543375 | 130.056351
938.976438 | 131.504868
949.4095 | 129.105423
959.842563 | 134.162033
970.275625 | 132.091049
980.708688 | 133.146286
991.14175 | 132.851196
1001.574875 | 134.247498
1012.007938 | 136.085846
1022.441 | 136.351669
1032.874063 | 137.290298
1043.307125 | 136.022614
1053.74025 | 134.784576
1064.17325 | 133.915466
1074.606375 | 132.320908
1085.039375 | 131.347168
1095.4725 | 134.936508
1105.9055 | 132.884933
1116.338625 | 135.597458
1126.77175 | 132.939835
1137.20475 | 133.258438
1147.637875 | 133.590469
1158.070875 | 131.402695
1168.504 | 134.601608
1178.937 | 130.786301
1189.370125 | 130.119003
1199.80325 | 134.60524
1210.23625 | 129.942062
1220.669375 | 132.562439
1231.102375 | 129.230774
1241.5355 | 130.899155
1251.9685 | 136.569275
1262.401625 | 137.561539
1272.83475 | 137.553391
1283.26775 | 135.408325
1293.700875 | 136.689484
1304.133875 | 138.877365
1314.567 | 141.03743
1325 | 142.741592