## Values
Fieldname | Fieldvalue | Fieldunit
DateTime | 5/1/2026 7:42:04 AM
Coating_BS_LimitMinAbs | 138 | g/m²
Coating_BS_Nominal | 138 | g/m²
CoilID | 827100

## LengthProfiles
Length [m] | LP_Coating_BS_Avg [g/m²]
0 | 144.297516
10.436508 | 143.797989
20.873016 | 138.429657
31.309523 | 139.48291
41.746031 | 137.792755
52.182539 | 128.904434
62.619047 | 132.840881
73.055555 | 133.295761
83.492063 | 138.953018
93.92857 | 133.783218
104.365078 | 135.622192
114.801586 | 138.832489
125.238094 | 135.852203
135.674594 | 138.610184
146.111109 | 138.426712
156.547625 | 140.085312
166.984125 | 137.601913
177.420625 | 135.751984
187.857141 | 135.962646
198.293656 | 135.533554
208.730156 | 133.870956
219.166656 | 134.462692
229.603172 | 134.36647
240.039688 | 135.262329
250.476188 | 136.209625
260.912688 | 133.871765
271.349188 | 136.784683
281.785719 | 134.154205
292.222219 | 137.293106
302.658719 | 135.741409
313.09525 | 136.677826
323.53175 | 136.340439
333.96825 | 132.814438
344.40475 | 136.42131
354.84125 | 133.972885
365.277781 | 133.473969
375.714281 | 133.875549
386.150781 | 133.199097
396.587313 | 134.504562
407.023813 | 132.667923
417.460313 | 132.53862
427.896813 | 134.165039
438.333313 | 136.136551
448.769844 | 136.160812
459.206344 | 137.174103
469.642844 | 135.110062
480.079375 | 134.599075
490.515875 | 132.662979
500.952375 | 132.183228
511.388875 | 133.398895
521.825375 | 131.674698
532.261875 | 134.596268
542.698375 | 131.524384
553.134938 | 133.29541
563.571438 | 134.962631
574.007938 | 134.240906
584.444438 | 132.81868
594.880938 | 130.266708
605.317438 | 133.919159
615.753938 | 133.48465
626.1905 | 131.861877
636.627 | 134.34903
647.0635 | 133.115982
657.5 | 133.277664
667.9365 | 140.400574
678.373 | 139.741455
688.8095 | 138.88829
699.246 | 137.947052
709.6825 | 136.929367
720.119063 | 137.51384
730.555563 | 138.025818
740.992063 | 139.39209
751.428563 | 139.458023
761.865063 | 138.749008
772.301563 | 139.548218
782.738063 | 136.608765
793.174625 | 138.223404
803.611125 | 137.69783
814.047625 | 133.54837
824.484125 | 135.336563
834.920625 | 131.153503
845.357125 | 134.715271
855.793625 | 133.348312
866.230125 | 132.760132
876.666625 | 132.397598
887.103188 | 128.573639
897.539688 | 130.289413
907.976188 | 127.660973
918.412688 | 126.552544
928.849188 | 130.104477
939.285688 | 130.488297
949.722188 | 131.679092
960.15875 | 132.223755
970.59525 | 132.799301
981.03175 | 134.717194
991.46825 | 131.280777
1001.90475 | 131.625244
1012.34125 | 131.298065
1022.77775 | 129.218582
1033.21425 | 130.646652
1043.65075 | 129.876556
1054.08725 | 127.933197
1064.52375 | 128.541824
1074.96025 | 126.689354
1085.39675 | 131.432251
1095.833375 | 130.760239
1106.269875 | 132.053665
1116.706375 | 134.244568
1127.142875 | 131.332108
1137.579375 | 134.058762
1148.015875 | 133.937805
1158.452375 | 132.030396
1168.888875 | 131.874969
1179.325375 | 130.732834
1189.761875 | 134.032089
1200.198375 | 131.898758
1210.634875 | 133.570007
1221.071375 | 143.184753
1231.507875 | 137.902283
1241.944375 | 141.534729
1252.381 | 139.938675
1262.8175 | 137.565643
1273.254 | 142.008224
1283.6905 | 140.243988
1294.127 | 143.093262
1304.5635 | 139.43042
1315 | 136.293213