## Values
Fieldname | Fieldvalue | Fieldunit
DateTime | 5/1/2026 8:30:57 AM
Coating_BS_LimitMinAbs | 138 | g/m²
Coating_BS_Nominal | 138 | g/m²
CoilID | 826830

## LengthProfiles
Length [m] | LP_Coating_BS_Avg [g/m²]
0 | 129.543945
10.435897 | 129.863052
20.871795 | 133.328903
31.307691 | 130.096222
41.74359 | 131.084808
52.179488 | 128.616196
62.615383 | 127.847862
73.051281 | 128.597748
83.48718 | 126.986832
93.923078 | 128.764557
104.358977 | 128.485046
114.794875 | 128.722595
125.230766 | 129.265488
135.666672 | 125.074799
146.102563 | 129.178482
156.538469 | 128.806732
166.974359 | 127.764786
177.41025 | 128.323257
187.846156 | 128.028
198.282047 | 128.131302
208.717953 | 128.500046
219.153844 | 131.156113
229.58975 | 129.505707
240.025641 | 127.7668
250.461531 | 129.051468
260.897438 | 130.636154
271.333344 | 129.117264
281.769219 | 129.965988
292.205125 | 128.49173
302.641031 | 130.284912
313.076938 | 131.369186
323.512813 | 128.132065
333.948719 | 131.278107
344.384625 | 129.5233
354.8205 | 130.926468
365.256406 | 129.862396
375.692313 | 127.312408
386.128219 | 129.439148
396.564094 | 126.286827
407 | 128.41777
417.435906 | 127.78363
427.871781 | 125.400093
438.307688 | 129.10437
448.743594 | 127.841766
459.1795 | 125.94043
469.615375 | 127.658592
480.051281 | 128.597458
490.487188 | 130.75061
500.923063 | 129.169525
511.358969 | 127.598198
521.794875 | 130.643372
532.23075 | 126.859795
542.666688 | 128.061859
553.102563 | 125.004807
563.538438 | 123.229393
573.974375 | 125.713028
584.41025 | 125.456017
594.846125 | 125.248589
605.282063 | 126.209618
615.717938 | 128.169861
626.153875 | 128.304214
636.58975 | 125.161667
647.025625 | 130.732986
657.461563 | 130.702988
667.897438 | 130.358215
678.333313 | 131.303406
688.76925 | 129.621307
699.205125 | 130.301437
709.641 | 131.085022
720.076938 | 128.555176
730.512813 | 128.661331
740.94875 | 127.327682
751.384625 | 129.911972
761.8205 | 130.550507
772.256438 | 126.798157
782.692313 | 128.904709
793.128188 | 128.455994
803.564125 | 128.87352
814 | 128.295227
824.435875 | 125.384308
834.871813 | 126.471085
845.307688 | 127.058266
855.743563 | 127.507187
866.1795 | 131.951584
876.615375 | 128.124573
887.051313 | 128.473297
897.487188 | 127.344086
907.923063 | 126.740364
918.359 | 129.610382
928.794875 | 131.243256
939.23075 | 128.362991
949.666688 | 126.747421
960.102563 | 127.851059
970.538438 | 130.259796
980.974375 | 129.642014
991.41025 | 130.549744
1001.846125 | 128.623444
1012.282063 | 127.194603
1022.717938 | 133.637146
1033.153875 | 131.279495
1043.58975 | 132.929535
1054.025625 | 136.855789
1064.4615 | 134.023148
1074.8975 | 131.080887
1085.333375 | 134.699478
1095.76925 | 135.066101
1106.205125 | 135.262573
1116.641 | 130.513351
1127.076875 | 134.883362
1137.512875 | 131.374527
1147.94875 | 132.323868
1158.384625 | 132.146774
1168.8205 | 130.689529
1179.256375 | 131.091568
1189.69225 | 133.113083
1200.12825 | 131.742294
1210.564125 | 136.792496
1221 | 131.347168