## Values
Fieldname | Fieldvalue | Fieldunit
DateTime | 5/1/2026 9:20:38 AM
Coating_BS_LimitMinAbs | 138 | g/m²
Coating_BS_Nominal | 138 | g/m²
CoilID | 826800

## LengthProfiles
Length [m] | LP_Coating_BS_Avg [g/m²]
0 | 135.581223
10.277311 | 135.281387
20.554621 | 131.461395
30.831932 | 129.328354
41.109242 | 132.88707
51.386555 | 134.421585
61.663863 | 132.196701
71.941172 | 132.534256
82.218484 | 130.628693
92.495797 | 133.108963
102.773109 | 132.643066
113.050414 | 142.539642
123.327727 | 137.487381
133.605031 | 132.873215
143.882344 | 134.628998
154.159656 | 129.072083
164.436969 | 133.64505
174.714281 | 132.504807
184.991594 | 131.745621
195.268906 | 135.639999
205.546219 | 136.597717
215.823516 | 137.066864
226.100828 | 135.881271
236.378141 | 136.448746
246.655453 | 132.528351
256.932766 | 130.121689
267.210063 | 131.625122
277.487375 | 132.459564
287.764688 | 135.13887
298.042 | 133.98082
308.319313 | 131.37677
318.596625 | 129.477509
328.873938 | 128.812363
339.15125 | 132.802505
349.428563 | 128.302094
359.705875 | 131.769409
369.983188 | 136.780258
380.2605 | 133.595169
390.537813 | 133.584961
400.815125 | 129.429001
411.092438 | 130.409973
421.369719 | 131.80632
431.647031 | 131.69252
441.924344 | 135.302689
452.201656 | 136.964783
462.478969 | 129.596115
472.756281 | 127.895187
483.033594 | 127.156822
493.310906 | 130.192245
503.588219 | 131.827744
513.865531 | 130.907135
524.142844 | 129.818481
534.420125 | 131.149277
544.697438 | 132.90683
554.97475 | 129.349701
565.252063 | 132.843597
575.529375 | 129.960983
585.806688 | 133.147903
596.084 | 132.003265
606.361313 | 128.551819
616.638625 | 130.079697
626.915938 | 135.428391
637.19325 | 133.662766
647.470563 | 131.956055
657.747875 | 132.276718
668.025188 | 131.332291
678.3025 | 134.700562
688.579813 | 134.209045
698.857125 | 133.437851
709.134438 | 133.398331
719.41175 | 133.702087
729.689063 | 133.548813
739.966375 | 132.355591
750.243688 | 133.095993
760.521 | 128.42984
770.798313 | 128.167419
781.075625 | 127.478165
791.352938 | 126.255959
801.63025 | 131.7966
811.907563 | 128.288528
822.184875 | 125.533958
832.462125 | 126.096809
842.739438 | 128.352295
853.01675 | 126.36541
863.294063 | 133.403244
873.571375 | 128.391205
883.848688 | 127.070091
894.126 | 131.18428
904.403313 | 128.247528
914.680625 | 130.146317
924.957938 | 130.218292
935.23525 | 127.162804
945.512563 | 128.113113
955.789875 | 127.71196
966.067188 | 127.80407
976.3445 | 128.547546
986.621813 | 129.747498
996.899125 | 125.037086
1007.176438 | 127.614372
1017.45375 | 128.391693
1027.731063 | 126.729408
1038.008375 | 130.491608
1048.285688 | 128.321579
1058.563 | 127.096817
1068.84025 | 129.280823
1079.117625 | 130.497437
1089.394875 | 132.017395
1099.67225 | 133.286484
1109.9495 | 129.403381
1120.226875 | 132.212296
1130.504125 | 133.249771
1140.7815 | 130.918961
1151.05875 | 134.810638
1161.336125 | 130.871231
1171.613375 | 129.929733
1181.89075 | 129.997467
1192.168 | 131.314362
1202.445375 | 127.719612
1212.722625 | 131.879868
1223 | 130.890213