## Values
Fieldname | Fieldvalue | Fieldunit
DateTime | 5/1/2026 10:12:43 AM
Coating_BS_LimitMinAbs | 138 | g/m²
Coating_BS_Nominal | 138 | g/m²
CoilID | 827160

## LengthProfiles
Length [m] | LP_Coating_BS_Avg [g/m²]
0 | 139.408356
10.432203 | 139.599426
20.864406 | 141.282791
31.296609 | 139.158264
41.728813 | 142.899811
52.161016 | 138.892471
62.593219 | 137.745209
73.025422 | 134.135086
83.457625 | 133.052505
93.889828 | 135.29538
104.322031 | 134.765747
114.754234 | 133.637634
125.186438 | 130.397079
135.618641 | 134.563843
146.050844 | 135.666168
156.483047 | 131.835419
166.91525 | 128.508438
177.347453 | 128.055771
187.779656 | 132.018951
198.211859 | 133.754807
208.644063 | 131.866379
219.076266 | 130.439514
229.508469 | 131.211487
239.940672 | 134.519455
250.372875 | 134.570374
260.805078 | 131.757355
271.237281 | 134.632492
281.6695 | 137.604706
292.101688 | 136.723053
302.533875 | 135.430542
312.966094 | 132.420883
323.398313 | 134.154266
333.8305 | 131.126801
344.262688 | 129.904694
354.694906 | 130.171844
365.127125 | 124.919243
375.559313 | 130.128067
385.9915 | 131.012299
396.423719 | 128.24147
406.855938 | 128.240326
417.288125 | 126.857452
427.720313 | 131.482071
438.152531 | 128.692963
448.58475 | 125.732536
459.016938 | 128.863708
469.449125 | 126.517754
479.881344 | 127.835587
490.313563 | 128.24321
500.74575 | 127.478714
511.177938 | 128.26239
521.610156 | 130.241852
532.042375 | 130.443329
542.474563 | 130.311157
552.90675 | 133.125519
563.339 | 137.590363
573.771188 | 135.79808
584.203375 | 134.436127
594.635563 | 135.49234
605.06775 | 134.212799
615.5 | 136.326065
625.932188 | 138.033188
636.364375 | 137.849869
646.796625 | 135.17392
657.228813 | 133.138672
667.661 | 136.337845
678.093188 | 135.398605
688.525375 | 134.395874
698.957625 | 138.273026
709.389813 | 135.693069
719.822 | 136.1987
730.25425 | 135.365891
740.686438 | 135.689896
751.118625 | 135.110046
761.550813 | 133.639069
771.983 | 132.985519
782.41525 | 131.526703
792.847438 | 130.523407
803.279625 | 129.199585
813.711875 | 128.983597
824.144063 | 128.711166
834.57625 | 134.413559
845.008438 | 133.738525
855.440625 | 132.884491
865.872875 | 131.208954
876.305063 | 132.628113
886.73725 | 135.211884
897.1695 | 132.548752
907.601688 | 134.27977
918.033875 | 132.677795
928.466063 | 132.534943
938.89825 | 133.26088
949.3305 | 130.246048
959.762688 | 131.496658
970.194875 | 130.936798
980.627125 | 129.762863
991.059313 | 132.098175
1001.4915 | 130.854492
1011.923688 | 132.196228
1022.355875 | 134.577209
1032.788125 | 134.683411
1043.220313 | 134.028702
1053.6525 | 131.5755
1064.08475 | 132.807312
1074.516875 | 132.788986
1084.949125 | 130.144073
1095.381375 | 132.303314
1105.8135 | 130.779861
1116.24575 | 134.163086
1126.678 | 128.957031
1137.110125 | 129.572403
1147.542375 | 131.373306
1157.9745 | 129.272781
1168.40675 | 131.529953
1178.839 | 131.037628
1189.271125 | 130.348007
1199.703375 | 132.851593
1210.1355 | 131.593903
1220.56775 | 133.983307
1231 | 131.194687