## Values
Fieldname | Fieldvalue | Fieldunit
DateTime | 5/1/2026 11:05:55 AM
Coating_BS_LimitMinAbs | 138 | g/m²
Coating_BS_Nominal | 138 | g/m²
CoilID | 826950

## LengthProfiles
Length [m] | LP_Coating_BS_Avg [g/m²]
0 | 136.844711
10.433071 | 137.082199
20.866143 | 139.63533
31.299215 | 141.160431
41.732285 | 138.259079
52.165355 | 137.90686
62.59843 | 142.649826
73.0315 | 146.676926
83.46457 | 139.806946
93.897641 | 132.605042
104.330711 | 126.2425
114.763781 | 124.938194
125.196859 | 123.922844
135.629922 | 124.378929
146.063 | 125.985474
156.496063 | 130.579514
166.929141 | 127.223312
177.362219 | 128.206284
187.795281 | 128.76857
198.228359 | 125.619934
208.661422 | 126.346794
219.0945 | 129.594849
229.527563 | 130.86438
239.960641 | 134.044891
250.393719 | 134.258469
260.826781 | 137.145218
271.259844 | 131.464401
281.692938 | 134.843826
292.126 | 131.525925
302.559063 | 128.758591
312.992125 | 130.057617
323.425219 | 130.405685
333.858281 | 128.763153
344.291344 | 133.707123
354.724438 | 129.815475
365.1575 | 131.523117
375.590563 | 131.616974
386.023625 | 133.541855
396.456719 | 133.184357
406.889781 | 132.791916
417.322844 | 134.018784
427.755938 | 129.780212
438.189 | 129.99437
448.622063 | 131.45015
459.055125 | 129.052353
469.488219 | 131.911163
479.921281 | 130.055511
490.354344 | 129.621109
500.787438 | 131.052521
511.2205 | 125.511307
521.653563 | 129.180771
532.086625 | 130.558014
542.519688 | 128.924896
552.95275 | 131.789337
563.385875 | 126.385757
573.818938 | 131.290665
584.252 | 130.508682
594.685063 | 131.447433
605.118125 | 131.877975
615.551188 | 126.530449
625.98425 | 126.069138
636.417375 | 127.451294
646.850438 | 126.785454
657.2835 | 133.296036
667.716563 | 126.991707
678.149625 | 125.43074
688.582688 | 128.348099
699.01575 | 126.949272
709.448875 | 128.827927
719.881938 | 125.163467
730.315 | 131.965302
740.748063 | 131.253662
751.181125 | 128.174194
761.614188 | 131.232452
772.04725 | 129.476578
782.480375 | 128.800995
792.913438 | 130.90361
803.3465 | 127.603539
813.779563 | 129.520813
824.212625 | 130.320313
834.645688 | 128.398178
845.07875 | 128.896942
855.511875 | 126.11013
865.944938 | 129.750076
876.378 | 126.745155
886.811063 | 126.786392
897.244125 | 125.476784
907.677188 | 122.075562
918.11025 | 127.874458
928.543375 | 125.1269
938.976438 | 121.081764
949.4095 | 122.760536
959.842563 | 122.147896
970.275625 | 126.839149
980.708688 | 127.765953
991.14175 | 128.338333
1001.574875 | 129.044983
1012.007938 | 126.141685
1022.441 | 127.523003
1032.874063 | 128.997177
1043.307125 | 128.886932
1053.74025 | 129.539963
1064.17325 | 129.641724
1074.606375 | 129.530304
1085.039375 | 129.228226
1095.4725 | 130.097916
1105.9055 | 129.141022
1116.338625 | 126.533966
1126.77175 | 127.46579
1137.20475 | 130.009567
1147.637875 | 127.373604
1158.070875 | 129.999496
1168.504 | 126.332466
1178.937 | 129.079285
1189.370125 | 130.659592
1199.80325 | 128.700821
1210.23625 | 130.445557
1220.669375 | 126.618454
1231.102375 | 126.250664
1241.5355 | 123.982597
1251.9685 | 122.256683
1262.401625 | 127.058411
1272.83475 | 124.691536
1283.26775 | 122.883659
1293.700875 | 125.779152
1304.133875 | 127.651192
1314.567 | 135.891144
1325 | 129.835358