## Values
Fieldname | Fieldvalue | Fieldunit
DateTime | 5/1/2026 11:58:44 AM
Coating_BS_LimitMinAbs | 138 | g/m²
Coating_BS_Nominal | 138 | g/m²
CoilID | 827050

## LengthProfiles
Length [m] | LP_Coating_BS_Avg [g/m²]
0 | 139.874619
10.436508 | 139.505341
20.873016 | 135.415375
31.309523 | 131.705261
41.746031 | 138.048813
52.182539 | 135.417679
62.619047 | 135.743713
73.055555 | 133.529099
83.492063 | 131.840881
93.92857 | 134.91272
104.365078 | 135.713242
114.801586 | 134.047974
125.238094 | 131.44223
135.674594 | 133.423035
146.111109 | 136.640533
156.547625 | 133.793915
166.984125 | 130.652344
177.420625 | 128.067352
187.857141 | 132.416443
198.293656 | 132.04686
208.730156 | 134.958405
219.166656 | 135.567184
229.603172 | 130.835327
240.039688 | 130.2043
250.476188 | 131.430771
260.912688 | 133.896835
271.349188 | 131.249832
281.785719 | 127.675705
292.222219 | 129.86673
302.658719 | 128.916351
313.09525 | 129.915115
323.53175 | 128.771194
333.96825 | 123.5327
344.40475 | 123.523552
354.84125 | 123.181137
365.277781 | 121.61895
375.714281 | 124.675781
386.150781 | 121.383415
396.587313 | 122.716118
407.023813 | 126.462791
417.460313 | 124.044991
427.896813 | 124.741203
438.333313 | 124.823334
448.769844 | 126.353264
459.206344 | 129.340683
469.642844 | 125.099823
480.079375 | 124.783577
490.515875 | 124.373802
500.952375 | 126.031441
511.388875 | 131.097366
521.825375 | 129.534729
532.261875 | 129.478683
542.698375 | 129.255295
553.134938 | 127.682076
563.571438 | 128.989822
574.007938 | 126.156128
584.444438 | 124.650375
594.880938 | 124.306328
605.317438 | 125.275856
615.753938 | 127.67849
626.1905 | 124.361412
636.627 | 124.817719
647.0635 | 127.308189
657.5 | 125.88121
667.9365 | 126.860832
678.373 | 123.474762
688.8095 | 127.560669
699.246 | 124.638474
709.6825 | 124.902748
720.119063 | 124.533096
730.555563 | 121.14093
740.992063 | 124.427391
751.428563 | 121.918251
761.865063 | 122.773682
772.301563 | 121.952881
782.738063 | 121.175514
793.174625 | 122.217239
803.611125 | 124.581261
814.047625 | 125.542984
824.484125 | 129.806061
834.920625 | 127.523468
845.357125 | 128.313644
855.793625 | 129.736572
866.230125 | 128.554626
876.666625 | 130.524933
887.103188 | 127.329384
897.539688 | 124.391983
907.976188 | 124.927231
918.412688 | 122.750488
928.849188 | 124.275864
939.285688 | 121.748955
949.722188 | 123.337685
960.15875 | 126.546089
970.59525 | 125.543701
981.03175 | 126.42659
991.46825 | 125.198235
1001.90475 | 125.103081
1012.34125 | 125.712463
1022.77775 | 129.018784
1033.21425 | 130.334732
1043.65075 | 128.213547
1054.08725 | 126.208862
1064.52375 | 129.113693
1074.96025 | 126.647324
1085.39675 | 126.449715
1095.833375 | 126.355354
1106.269875 | 124.313995
1116.706375 | 125.355202
1127.142875 | 125.918129
1137.579375 | 125.703133
1148.015875 | 125.931023
1158.452375 | 123.834572
1168.888875 | 126.077667
1179.325375 | 123.337891
1189.761875 | 124.962814
1200.198375 | 126.771904
1210.634875 | 120.398354
1221.071375 | 123.383911
1231.507875 | 123.163284
1241.944375 | 123.444092
1252.381 | 123.408569
1262.8175 | 123.752571
1273.254 | 124.470467
1283.6905 | 128.393494
1294.127 | 131.930664
1304.5635 | 131.644257
1315 | 128.384995