## Values
Fieldname | Fieldvalue | Fieldunit
DateTime | 5/1/2026 12:51:57 PM
Coating_BS_LimitMinAbs | 138 | g/m²
Coating_BS_Nominal | 138 | g/m²
CoilID | 826910

## LengthProfiles
Length [m] | LP_Coating_BS_Avg [g/m²]
0 | 127.659042
10.440945 | 127.855003
20.881891 | 130.514542
31.322836 | 136.4561
41.763781 | 140.833725
52.204727 | 141.638901
62.645672 | 137.12735
73.086617 | 138.364517
83.527563 | 143.739044
93.968508 | 136.852539
104.409453 | 137.337448
114.850398 | 137.726929
125.291344 | 134.885742
135.732281 | 135.31987
146.173234 | 130.013779
156.614188 | 128.230591
167.055125 | 127.778473
177.496063 | 125.896072
187.937016 | 123.427551
198.377969 | 117.982552
208.818906 | 119.609924
219.259844 | 122.568268
229.700797 | 121.070053
240.14175 | 122.047058
250.582688 | 127.206421
261.023625 | 127.190277
271.464563 | 126.416481
281.905531 | 126.847466
292.346469 | 124.720322
302.787406 | 124.559952
313.228375 | 124.162392
323.669313 | 128.398911
334.11025 | 125.027229
344.551188 | 126.388802
354.992125 | 127.116364
365.433094 | 127.694519
375.874031 | 127.033638
386.314969 | 123.158287
396.755938 | 124.881775
407.196875 | 120.627037
417.637813 | 121.73243
428.07875 | 124.685165
438.519688 | 124.638649
448.960656 | 123.292389
459.401594 | 127.472313
469.842531 | 125.387039
480.2835 | 129.018936
490.724438 | 129.19873
501.165375 | 136.372437
511.606313 | 135.575104
522.04725 | 129.846283
532.488188 | 131.289154
542.929125 | 132.111633
553.370125 | 134.494553
563.811063 | 135.229111
574.252 | 134.063324
584.692938 | 134.594437
595.133875 | 133.421753
605.574813 | 138.872665
616.01575 | 133.701843
626.45675 | 132.914719
636.897688 | 139.775406
647.338625 | 136.458313
657.779563 | 138.630951
668.2205 | 133.543716
678.661438 | 133.087006
689.102375 | 135.618256
699.543313 | 135.244644
709.98425 | 136.440689
720.42525 | 132.797073
730.866188 | 129.36998
741.307125 | 130.989197
751.748063 | 132.255249
762.189 | 131.156631
772.629938 | 133.016373
783.070875 | 129.544128
793.511875 | 135.452316
803.952813 | 133.025558
814.39375 | 132.878738
824.834688 | 132.720474
835.275625 | 130.626129
845.716563 | 134.283752
856.1575 | 132.779572
866.598438 | 132.606552
877.039375 | 132.759872
887.480375 | 129.789444
897.921313 | 132.331924
908.36225 | 126.258774
918.803188 | 127.645844
929.244125 | 128.924881
939.685063 | 131.68898
950.126 | 133.521744
960.567 | 130.839783
971.007938 | 130.881073
981.448875 | 134.271591
991.889813 | 131.231476
1002.33075 | 131.166702
1012.771688 | 129.458893
1023.212625 | 128.05867
1033.653563 | 130.570297
1044.0945 | 129.254532
1054.5355 | 131.469162
1064.976375 | 132.97612
1075.417375 | 131.892792
1085.85825 | 131.304855
1096.29925 | 129.889664
1106.74025 | 132.565247
1117.181125 | 130.68959
1127.622125 | 131.29686
1138.063 | 130.49025
1148.504 | 132.564972
1158.944875 | 132.124954
1169.385875 | 127.335289
1179.826875 | 128.1082
1190.26775 | 130.166
1200.70875 | 124.902199
1211.149625 | 126.479988
1221.590625 | 125.459793
1232.0315 | 125.377518
1242.4725 | 128.94429
1252.9135 | 127.504448
1263.354375 | 131.580841
1273.795375 | 138.421707
1284.23625 | 140.11969
1294.67725 | 137.584473
1305.118125 | 133.352036
1315.559125 | 133.777557
1326 | 137.128067