## Values
Fieldname | Fieldvalue | Fieldunit
DateTime | 5/1/2026 1:45:06 PM
Coating_BS_LimitMinAbs | 138 | g/m²
Coating_BS_Nominal | 138 | g/m²
CoilID | 826930

## LengthProfiles
Length [m] | LP_Coating_BS_Avg [g/m²]
0 | 128.224548
10.433071 | 128.255173
20.866143 | 129.22287
31.299215 | 135.852692
41.732285 | 131.83963
52.165355 | 128.995819
62.59843 | 133.037308
73.0315 | 132.945984
83.46457 | 133.408356
93.897641 | 133.647537
104.330711 | 130.885223
114.763781 | 136.117188
125.196859 | 137.933914
135.629922 | 132.097488
146.063 | 132.331909
156.496063 | 127.455643
166.929141 | 128.818008
177.362219 | 131.513947
187.795281 | 129.507858
198.228359 | 132.214554
208.661422 | 127.614059
219.0945 | 132.283249
229.527563 | 132.816788
239.960641 | 132.805603
250.393719 | 132.688202
260.826781 | 132.674774
271.259844 | 132.523788
281.692938 | 128.136612
292.126 | 127.235611
302.559063 | 133.274643
312.992125 | 132.603271
323.425219 | 130.585022
333.858281 | 132.417313
344.291344 | 129.178833
354.724438 | 128.627228
365.1575 | 124.490532
375.590563 | 127.623566
386.023625 | 129.820877
396.456719 | 129.474579
406.889781 | 131.803909
417.322844 | 129.772964
427.755938 | 130.032761
438.189 | 133.711563
448.622063 | 130.661987
459.055125 | 133.127396
469.488219 | 127.960114
479.921281 | 125.849838
490.354344 | 130.186584
500.787438 | 128.614044
511.2205 | 131.835556
521.653563 | 127.618568
532.086625 | 129.03653
542.519688 | 130.45578
552.95275 | 126.225471
563.385875 | 126.879715
573.818938 | 123.804031
584.252 | 124.931549
594.685063 | 128.22345
605.118125 | 126.851784
615.551188 | 128.881607
625.98425 | 128.468643
636.417375 | 128.896927
646.850438 | 130.475647
657.2835 | 124.525192
667.716563 | 128.376343
678.149625 | 126.378197
688.582688 | 127.618294
699.01575 | 133.289719
709.448875 | 131.094498
719.881938 | 129.326859
730.315 | 129.932632
740.748063 | 131.008926
751.181125 | 132.72084
761.614188 | 125.823853
772.04725 | 126.656197
782.480375 | 125.872673
792.913438 | 125.130539
803.3465 | 129.780304
813.779563 | 127.274956
824.212625 | 128.078415
834.645688 | 131.180115
845.07875 | 129.134338
855.511875 | 128.723572
865.944938 | 125.073341
876.378 | 128.797806
886.811063 | 129.379364
897.244125 | 125.875427
907.677188 | 129.082367
918.11025 | 127.318695
928.543375 | 127.663788
938.976438 | 125.684296
949.4095 | 123.600662
959.842563 | 124.242279
970.275625 | 123.354172
980.708688 | 124.646957
991.14175 | 125.699089
1001.574875 | 122.511185
1012.007938 | 124.501236
1022.441 | 126.728134
1032.874063 | 124.896233
1043.307125 | 124.883324
1053.74025 | 122.452667
1064.17325 | 124.152458
1074.606375 | 124.618111
1085.039375 | 123.790421
1095.4725 | 125.823471
1105.9055 | 125.330711
1116.338625 | 123.969688
1126.77175 | 123.436142
1137.20475 | 124.559334
1147.637875 | 121.760399
1158.070875 | 121.290115
1168.504 | 128.327377
1178.937 | 124.497238
1189.370125 | 121.594337
1199.80325 | 124.582962
1210.23625 | 120.6371
1220.669375 | 129.238983
1231.102375 | 133.306824
1241.5355 | 131.158234
1251.9685 | 131.804764
1262.401625 | 128.123734
1272.83475 | 130.784378
1283.26775 | 128.433563
1293.700875 | 126.018715
1304.133875 | 129.501663
1314.567 | 123.923233
1325 | 124.806999