## Values
Fieldname | Fieldvalue | Fieldunit
DateTime | 5/1/2026 2:38:07 PM
Coating_BS_LimitMinAbs | 138 | g/m²
Coating_BS_Nominal | 138 | g/m²
CoilID | 826860

## LengthProfiles
Length [m] | LP_Coating_BS_Avg [g/m²]
0 | 137.441605
10.433071 | 137.624756
20.866143 | 139.69902
31.299215 | 142.203537
41.732285 | 139.820465
52.165355 | 134.88501
62.59843 | 141.690842
73.0315 | 136.892456
83.46457 | 137.398926
93.897641 | 134.763046
104.330711 | 127.883759
114.763781 | 130.01857
125.196859 | 126.065186
135.629922 | 128.997864
146.063 | 126.397186
156.496063 | 123.834122
166.929141 | 126.005005
177.362219 | 127.597191
187.795281 | 128.563812
198.228359 | 130.51944
208.661422 | 133.090469
219.0945 | 135.963348
229.527563 | 131.310196
239.960641 | 135.801788
250.393719 | 137.035782
260.826781 | 133.889038
271.259844 | 133.081711
281.692938 | 131.824112
292.126 | 131.071762
302.559063 | 134.759995
312.992125 | 131.805237
323.425219 | 133.969269
333.858281 | 132.932388
344.291344 | 132.404404
354.724438 | 136.499573
365.1575 | 131.883362
375.590563 | 134.961258
386.023625 | 133.971497
396.456719 | 132.389328
406.889781 | 133.375046
417.322844 | 132.244812
427.755938 | 134.136307
438.189 | 132.935913
448.622063 | 132.379715
459.055125 | 132.084198
469.488219 | 131.03241
479.921281 | 132.40387
490.354344 | 129.849274
500.787438 | 130.845245
511.2205 | 133.161118
521.653563 | 130.785568
532.086625 | 130.580307
542.519688 | 132.705215
552.95275 | 128.868912
563.385875 | 132.852097
573.818938 | 128.6409
584.252 | 127.31031
594.685063 | 130.268082
605.118125 | 128.366394
615.551188 | 126.530106
625.98425 | 127.300491
636.417375 | 129.223373
646.850438 | 130.813599
657.2835 | 123.922539
667.716563 | 128.125458
678.149625 | 124.450165
688.582688 | 123.286995
699.01575 | 129.535995
709.448875 | 128.29306
719.881938 | 129.276901
730.315 | 131.009171
740.748063 | 132.037079
751.181125 | 131.13443
761.614188 | 128.442291
772.04725 | 128.886475
782.480375 | 127.010147
792.913438 | 126.996468
803.3465 | 133.015305
813.779563 | 134.676666
824.212625 | 139.992096
834.645688 | 138.640411
845.07875 | 137.551849
855.511875 | 140.548843
865.944938 | 137.861969
876.378 | 138.490829
886.811063 | 140.866928
897.244125 | 137.153885
907.677188 | 141.071182
918.11025 | 136.052734
928.543375 | 136.666489
938.976438 | 136.952301
949.4095 | 135.703094
959.842563 | 137.26358
970.275625 | 134.534302
980.708688 | 159.565689
991.14175 | 161.214478
1001.574875 | 160.594849
1012.007938 | 165.496964
1022.441 | 164.119171
1032.874063 | 169.124603
1043.307125 | 167.624588
1053.74025 | 163.956085
1064.17325 | 161.363953
1074.606375 | 151.709732
1085.039375 | 152.449768
1095.4725 | 151.884964
1105.9055 | 149.229736
1116.338625 | 151.484467
1126.77175 | 146.596725
1137.20475 | 147.696335
1147.637875 | 149.254593
1158.070875 | 144.484665
1168.504 | 149.920807
1178.937 | 145.107162
1189.370125 | 140.685394
1199.80325 | 142.661682
1210.23625 | 142.075378
1220.669375 | 145.84021
1231.102375 | 146.259827
1241.5355 | 142.785156
1251.9685 | 145.908234
1262.401625 | 143.297195
1272.83475 | 141.187271
1283.26775 | 137.569504
1293.700875 | 137.435394
1304.133875 | 136.924194
1314.567 | 134.312607
1325 | 138.763504