## Values
Fieldname | Fieldvalue | Fieldunit
DateTime | 5/1/2026 3:31:15 PM
Coating_BS_LimitMinAbs | 138 | g/m²
Coating_BS_Nominal | 138 | g/m²
CoilID | 826880

## LengthProfiles
Length [m] | LP_Coating_BS_Avg [g/m²]
0 | 143.87944
10.434426 | 143.902603
20.868852 | 148.575577
31.303277 | 143.273407
41.737703 | 146.808838
52.172129 | 144.701889
62.606555 | 145.805725
73.040984 | 150.90834
83.475406 | 150.638062
93.909828 | 156.527328
104.344258 | 154.497849
114.778688 | 151.906677
125.213109 | 156.133804
135.647531 | 154.424576
146.081969 | 157.523712
156.516391 | 158.77124
166.950813 | 154.141266
177.385234 | 158.987778
187.819656 | 153.254257
198.254094 | 155.942459
208.688516 | 158.560287
219.122938 | 152.245346
229.557375 | 154.225494
239.991797 | 146.904556
250.426219 | 148.810883
260.860641 | 149.2117
271.295063 | 146.248886
281.7295 | 150.081863
292.163938 | 150.248108
302.598344 | 149.991745
313.032781 | 149.360687
323.467188 | 147.061081
333.901625 | 152.454575
344.336063 | 147.788803
354.770469 | 149.807831
365.204906 | 150.504776
375.639313 | 145.985199
386.07375 | 156.108917
396.508188 | 146.471527
406.942594 | 148.437592
417.377031 | 151.351685
427.811469 | 142.483871
438.245875 | 147.873245
448.680313 | 146.916199
459.11475 | 147.729324
469.549156 | 149.611008
479.983594 | 146.060043
490.418 | 149.373779
500.852438 | 145.861145
511.286875 | 147.224411
521.721281 | 150.292816
532.155688 | 147.951553
542.590125 | 148.992752
553.024563 | 147.19838
563.459 | 141.405884
573.893438 | 145.317368
584.327875 | 145.785751
594.76225 | 148.641937
605.196688 | 148.689453
615.631125 | 151.850479
626.065563 | 147.256653
636.5 | 142.647919
646.934375 | 147.303131
657.368813 | 145.598694
667.80325 | 145.874908
678.237688 | 151.242035
688.672125 | 146.954376
699.1065 | 149.617203
709.540938 | 147.199585
719.975375 | 142.478516
730.409813 | 143.069946
740.84425 | 138.015961
751.278625 | 142.859558
761.713063 | 143.537292
772.1475 | 142.923157
782.581938 | 143.73291
793.016375 | 142.329773
803.450813 | 144.330139
813.885188 | 146.582687
824.319625 | 140.891144
834.754063 | 146.201904
845.1885 | 145.405411
855.622938 | 144.165634
866.057313 | 146.550797
876.49175 | 142.762466
886.926188 | 145.062439
897.360625 | 153.936417
907.795063 | 154.074173
918.2295 | 155.575195
928.663875 | 153.795776
939.098313 | 152.344986
949.53275 | 150.998978
959.967188 | 155.349518
970.401625 | 155.137558
980.836 | 153.374619
991.270438 | 155.53981
1001.704875 | 157.031555
1012.139313 | 152.004196
1022.57375 | 157.783752
1033.008125 | 152.482758
1043.442563 | 153.088882
1053.877 | 151.600372
1064.311375 | 151.940628
1074.745875 | 152.011322
1085.18025 | 149.217575
1095.61475 | 153.557404
1106.049125 | 154.928055
1116.4835 | 152.71228
1126.918 | 153.642563
1137.352375 | 147.0065
1147.786875 | 154.786026
1158.22125 | 151.017639
1168.65575 | 149.687653
1179.090125 | 153.355423
1189.5245 | 149.444992
1199.959 | 153.238281
1210.393375 | 152.540253
1220.827875 | 150.560791
1231.26225 | 151.999359
1241.696625 | 145.402893
1252.131125 | 147.214493
1262.5655 | 150.269669
1273 | 148.155746