## Values
Fieldname | Fieldvalue | Fieldunit
DateTime | 5/1/2026 4:25:00 PM
Coating_BS_LimitMinAbs | 138 | g/m²
Coating_BS_Nominal | 138 | g/m²
CoilID | 826900

## LengthProfiles
Length [m] | LP_Coating_BS_Avg [g/m²]
0 | 151.205765
10.4375 | 151.268326
20.875 | 152.020966
31.3125 | 152.634094
41.75 | 146.703201
52.1875 | 154.528656
62.625 | 152.812912
73.0625 | 155.590652
83.5 | 151.112366
93.9375 | 146.86293
104.375 | 152.533386
114.8125 | 146.188736
125.25 | 150.830246
135.6875 | 151.423813
146.125 | 148.49588
156.5625 | 152.04718
167 | 152.337769
177.4375 | 152.418076
187.875 | 156.315475
198.3125 | 150.663406
208.75 | 153.673172
219.1875 | 149.920227
229.625 | 149.729401
240.0625 | 151.096008
250.5 | 148.322815
260.9375 | 151.103668
271.375 | 147.409119
281.8125 | 149.510437
292.25 | 153.274109
302.6875 | 149.59845
313.125 | 152.075455
323.5625 | 150.294006
334 | 148.638733
344.4375 | 150.388062
354.875 | 146.592667
365.3125 | 151.640945
375.75 | 149.871979
386.1875 | 150.610718
396.625 | 147.003967
407.0625 | 144.428955
417.5 | 147.15538
427.9375 | 144.324646
438.375 | 148.557236
448.8125 | 149.419678
459.25 | 147.474091
469.6875 | 149.885086
480.125 | 150.313705
490.5625 | 145.923538
501 | 151.089417
511.4375 | 148.237366
521.875 | 147.069534
532.3125 | 146.469528
542.75 | 142.949692
553.1875 | 146.072906
563.625 | 144.719757
574.0625 | 146.071854
584.5 | 147.362579
594.9375 | 141.962128
605.375 | 147.270126
615.8125 | 143.861618
626.25 | 145.811279
636.6875 | 149.93689
647.125 | 145.218201
657.5625 | 149.575851
668 | 144.816925
678.4375 | 148.073685
688.875 | 151.320328
699.3125 | 147.970718
709.75 | 146.606812
720.1875 | 143.685272
730.625 | 145.874283
741.0625 | 145.534668
751.5 | 142.195587
761.9375 | 146.316772
772.375 | 143.509781
782.8125 | 142.420258
793.25 | 145.598022
803.6875 | 143.962448
814.125 | 145.620789
824.5625 | 142.049759
835 | 135.736374
845.4375 | 142.591278
855.875 | 138.402405
866.3125 | 142.557861
876.75 | 140.667618
887.1875 | 141.167023
897.625 | 146.354233
908.0625 | 143.319656
918.5 | 142.518143
928.9375 | 141.416183
939.375 | 142.116318
949.8125 | 142.955597
960.25 | 141.697388
970.6875 | 143.863235
981.125 | 142.514862
991.5625 | 140.677689
1002 | 142.790787
1012.4375 | 138.742981
1022.875 | 140.176483
1033.3125 | 139.824692
1043.75 | 136.51799
1054.1875 | 139.038589
1064.625 | 137.292526
1075.0625 | 141.306259
1085.5 | 142.908279
1095.9375 | 138.642624
1106.375 | 140.525467
1116.8125 | 136.375061
1127.25 | 141.817734
1137.6875 | 140.925491
1148.125 | 139.64653
1158.5625 | 141.642868
1169 | 140.041656
1179.4375 | 140.705887
1189.875 | 140.37262
1200.3125 | 139.449173
1210.75 | 140.552246
1221.1875 | 139.447876
1231.625 | 140.539581
1242.0625 | 140.98735
1252.5 | 140.466476
1262.9375 | 142.353333
1273.375 | 139.762329
1283.8125 | 141.629761
1294.25 | 143.270523
1304.6875 | 137.976196
1315.125 | 141.622559
1325.5625 | 137.376328
1336 | 139.684586