## Values
Fieldname | Fieldvalue | Fieldunit
DateTime | 5/1/2026 5:23:17 PM
Coating_BS_LimitMinAbs | 60 | g/m²
Coating_BS_Nominal | 65 | g/m²
CoilID | 826900

## LengthProfiles
Length [m] | LP_Coating_BS_Avg [g/m²]
0 | 66.203308
10.270492 | 66.053413
20.540984 | 64.383163
30.811477 | 64.016655
41.081969 | 62.720257
51.352461 | 64.500954
61.622953 | 65.074722
71.893445 | 63.284592
82.163938 | 66.711006
92.43443 | 63.683033
102.704922 | 62.469631
112.975414 | 62.354355
123.245906 | 63.128368
133.516406 | 63.178989
143.786891 | 63.883907
154.057375 | 61.215275
164.327875 | 62.513283
174.598375 | 64.663429
184.868859 | 65.18969
195.139344 | 65.227722
205.409844 | 65.766762
215.680344 | 61.655003
225.950828 | 61.139866
236.221313 | 62.424068
246.491813 | 64.039215
256.762313 | 64.004776
267.032813 | 64.358406
277.303281 | 63.710449
287.573781 | 65.057831
297.844281 | 65.131897
308.11475 | 68.57988
318.38525 | 67.477135
328.65575 | 64.102066
338.92625 | 62.758419
349.19675 | 64.944237
359.467219 | 65.084702
369.737719 | 68.424759
380.008219 | 69.137711
390.278688 | 66.055328
400.549188 | 62.950005
410.819688 | 63.215496
421.090188 | 67.398102
431.360688 | 65.998299
441.631156 | 68.037834
451.901656 | 69.160904
462.172156 | 62.830547
472.442625 | 64.407257
482.713125 | 65.217171
492.983625 | 67.415962
503.254125 | 66.109665
513.524625 | 66.939919
523.795094 | 63.087173
534.065625 | 65.406105
544.336063 | 63.800144
554.606563 | 66.563675
564.877063 | 67.469315
575.147563 | 67.329079
585.418063 | 67.278183
595.688563 | 63.570229
605.959063 | 65.335091
616.2295 | 65.355659
626.5 | 67.666725
636.7705 | 68.029007
647.041 | 67.057579
657.3115 | 65.173943
667.582 | 64.684021
677.8525 | 64.639267
688.123 | 66.864868
698.3935 | 65.490623
708.663938 | 66.709831
718.934438 | 66.405952
729.204938 | 64.11985
739.475438 | 65.376968
749.745938 | 65.508278
760.016438 | 63.254509
770.286938 | 63.534676
780.557375 | 64.315788
790.827875 | 65.48616
801.098375 | 64.595978
811.368875 | 66.491508
821.639375 | 64.056046
831.909875 | 66.253044
842.180375 | 66.070221
852.450875 | 64.610703
862.721375 | 65.652451
872.991813 | 66.780388
883.262313 | 65.708504
893.532813 | 64.099373
903.803313 | 65.521889
914.073813 | 64.040405
924.344313 | 65.717697
934.614813 | 64.727501
944.88525 | 64.815132
955.15575 | 64.48484
965.42625 | 65.763161
975.69675 | 63.722065
985.96725 | 64.597839
996.23775 | 65.057693
1006.50825 | 63.793186
1016.77875 | 64.677979
1027.04925 | 65.218925
1037.319688 | 63.275677
1047.590188 | 63.60545
1057.86075 | 63.524132
1068.13125 | 65.21582
1078.401625 | 65.142876
1088.672125 | 66.624863
1098.942625 | 68.230988
1109.213125 | 67.509521
1119.483625 | 67.817894
1129.754125 | 70.349724
1140.024625 | 66.84874
1150.295125 | 69.061371
1160.565625 | 68.862282
1170.836125 | 69.205124
1181.106625 | 67.249077
1191.377125 | 68.426216
1201.647625 | 67.938583
1211.918125 | 65.568901
1222.188625 | 61.64365
1232.459 | 61.724991
1242.7295 | 61.28149
1253 | 61.2491