## Values
Fieldname | Fieldvalue | Fieldunit
DateTime | 5/1/2026 6:16:33 PM
Coating_BS_LimitMinAbs | 70 | g/m²
Coating_BS_Nominal | 70 | g/m²
CoilID | 827680

## LengthProfiles
Length [m] | LP_Coating_BS_Avg [g/m²]
0 | 58.905201
7.298611 | 59.089943
14.597223 | 61.783749
21.895834 | 60.722191
29.194445 | 61.027306
36.493055 | 60.779613
43.791668 | 60.194942
51.090281 | 61.674835
58.388891 | 62.102497
65.6875 | 61.850498
72.986109 | 63.674042
80.284727 | 69.970482
87.583336 | 68.191872
94.881945 | 64.720932
102.180563 | 68.531097
109.479172 | 67.718475
116.777781 | 66.807838
124.076391 | 68.303772
131.375 | 64.344391
138.673609 | 64.287804
145.972219 | 66.544662
153.270844 | 66.720749
160.569453 | 67.235001
167.868063 | 67.403831
175.166672 | 66.402679
182.465281 | 66.824005
189.763891 | 68.370346
197.0625 | 65.16021
204.361125 | 65.930923
211.659734 | 67.021034
218.958344 | 65.81263
226.256953 | 66.032303
233.555563 | 66.164413
240.854172 | 68.479538
248.152781 | 63.872097
255.451391 | 67.968346
262.75 | 65.620354
270.048625 | 67.795578
277.347219 | 67.217621
284.645844 | 67.332985
291.944438 | 66.961983
299.243063 | 64.402512
306.541688 | 66.946152
313.840281 | 67.836182
321.138906 | 63.5798
328.4375 | 65.456795
335.736125 | 67.232224
343.034719 | 66.599472
350.333344 | 65.778839
357.631969 | 66.153236
364.930563 | 65.030159
372.229188 | 64.408661
379.527781 | 65.255516
386.826406 | 65.818146
394.125 | 64.254669
401.423625 | 67.572678
408.72225 | 67.205353
416.020844 | 67.146988
423.319469 | 66.67543
430.618063 | 65.86039
437.916688 | 65.940506
445.215281 | 65.841171
452.513906 | 66.510803
459.8125 | 67.592957
467.111125 | 67.894478
474.40975 | 65.778946
481.708344 | 66.393898
489.006969 | 64.919006
496.305563 | 65.845383
503.604188 | 65.155525
510.902781 | 68.035873
518.201406 | 66.89328
525.5 | 66.27153
532.798625 | 68.716278
540.09725 | 67.5783
547.395875 | 66.785004
554.694438 | 67.101082
561.993063 | 64.646484
569.291688 | 65.096626
576.590313 | 68.708679
583.888875 | 67.434128
591.1875 | 68.016594
598.486125 | 66.710449
605.78475 | 62.975971
613.083375 | 64.435219
620.381938 | 65.542892
627.680563 | 66.030357
634.979188 | 63.630161
642.277813 | 66.395348
649.576438 | 65.596428
656.875 | 66.417244
664.173625 | 64.145317
671.47225 | 65.313751
678.770875 | 63.171719
686.069438 | 64.474533
693.368063 | 65.951859
700.666688 | 65.550812
707.965313 | 67.27742
715.263938 | 66.692764
722.5625 | 65.527763
729.861125 | 65.453514
737.15975 | 64.554298
744.458375 | 64.303551
751.756938 | 61.707424
759.055563 | 62.126801
766.354188 | 63.904701
773.652813 | 62.795044
780.951438 | 63.123436
788.25 | 61.262077
795.548625 | 61.405758
802.84725 | 64.382942
810.145875 | 64.090172
817.4445 | 63.829441
824.743063 | 62.529926
832.041688 | 66.22525
839.340313 | 63.491425
846.638938 | 62.78075
853.9375 | 62.41663
861.236125 | 64.525864
868.53475 | 65.519035
875.833375 | 64.070824
883.132 | 65.870872
890.430563 | 65.66983
897.729188 | 62.727375
905.027813 | 64.797531
912.326438 | 66.931412
919.625 | 66.857124
926.923625 | 66.220963
934.22225 | 64.821548
941.520875 | 62.602165
948.8195 | 65.443138
956.118063 | 65.480316
963.416688 | 68.061172
970.715313 | 68.265541
978.013938 | 66.750504
985.3125 | 64.886414
992.611125 | 64.257713
999.90975 | 64.315292
1007.208375 | 65.385071
1014.507 | 66.881783
1021.805563 | 68.809227
1029.104188 | 67.275299
1036.402813 | 64.757889
1043.701438 | 64.752502
1051 | 67.683258