## Values
Fieldname | Fieldvalue | Fieldunit
DateTime | 5/1/2026 7:12:56 PM
Coating_BS_LimitMinAbs | 70 | g/m²
Coating_BS_Nominal | 70 | g/m²
CoilID | 827650

## LengthProfiles
Length [m] | LP_Coating_BS_Avg [g/m²]
0 | 67.410004
6.91195 | 67.340866
13.823899 | 66.144127
20.73585 | 65.216331
27.647799 | 68.393997
34.55975 | 67.375854
41.471699 | 65.231491
48.383648 | 67.973717
55.295598 | 66.561798
62.207547 | 64.186111
69.1195 | 60.114098
76.031445 | 60.81403
82.943398 | 62.894409
89.855344 | 62.671318
96.767297 | 62.337666
103.679242 | 59.602909
110.591195 | 61.075424
117.503148 | 62.776642
124.415094 | 61.758579
131.327047 | 61.144688
138.239 | 61.610725
145.150938 | 59.136856
152.062891 | 61.265709
158.974844 | 58.536942
165.886797 | 59.7285
172.79875 | 60.820671
179.710688 | 60.748257
186.622641 | 62.622849
193.534594 | 62.535461
200.446547 | 61.948818
207.358484 | 59.879944
214.270438 | 62.100956
221.182391 | 65.090851
228.094344 | 64.570648
235.006297 | 63.235577
241.918234 | 64.061165
248.830188 | 63.168934
255.742141 | 64.865036
262.654094 | 63.266468
269.566031 | 65.444145
276.478 | 70.268219
283.389938 | 70.735313
290.301875 | 68.892311
297.213844 | 67.333092
304.125781 | 66.936012
311.03775 | 67.10276
317.949688 | 68.22551
324.861625 | 69.090187
331.773594 | 69.282883
338.685531 | 66.276169
345.5975 | 65.824203
352.509438 | 69.504875
359.421375 | 69.236931
366.333344 | 65.275543
373.245281 | 66.142555
380.157219 | 69.156067
387.069188 | 66.075447
393.981125 | 69.603333
400.893094 | 69.247292
407.805031 | 68.782028
414.716969 | 67.742287
421.628938 | 67.920074
428.540875 | 70.987923
435.452844 | 69.049728
442.364781 | 67.4795
449.276719 | 69.854088
456.188688 | 68.755432
463.100625 | 66.71302
470.012594 | 66.938293
476.924531 | 67.395355
483.836469 | 69.185936
490.748438 | 68.030022
497.660375 | 67.33094
504.572344 | 70.404694
511.484281 | 69.99762
518.396219 | 67.656738
525.308188 | 68.222778
532.220125 | 67.952431
539.132063 | 70.514206
546.044 | 70.483749
552.956 | 66.582237
559.867938 | 68.339752
566.779875 | 70.945366
573.691813 | 68.943275
580.60375 | 68.667603
587.51575 | 68.623489
594.427688 | 70.747971
601.339625 | 67.668159
608.251563 | 70.154617
615.1635 | 70.476883
622.0755 | 70.216331
628.987438 | 68.712219
635.899375 | 65.697838
642.811313 | 66.651848
649.72325 | 68.329079
656.63525 | 67.325508
663.547188 | 68.719688
670.459125 | 66.24202
677.371063 | 69.545067
684.283 | 68.69548
691.195 | 68.355217
698.106938 | 69.155548
705.018875 | 69.572731
711.930813 | 67.278404
718.84275 | 67.961761
725.75475 | 70.9701
732.666688 | 71.447006
739.578625 | 65.780701
746.490563 | 66.67305
753.4025 | 70.058594
760.314438 | 69.833618
767.226438 | 66.594437
774.138375 | 68.6138
781.050313 | 68.515175
787.96225 | 69.658928
794.874188 | 65.569206
801.786188 | 68.679939
808.698125 | 67.52285
815.610063 | 68.564789
822.522 | 65.978088
829.433938 | 66.813423
836.345938 | 70.03952
843.257875 | 69.258583
850.169813 | 68.561279
857.08175 | 69.644173
863.993688 | 66.663383
870.905688 | 71.223938
877.817625 | 69.605972
884.729563 | 67.778816
891.6415 | 70.018066
898.553438 | 68.477791
905.465438 | 68.026306
912.377375 | 66.819511
919.289313 | 67.154633
926.20125 | 69.56144
933.113188 | 69.161163
940.025188 | 67.73851
946.937125 | 67.999855
953.849063 | 68.49057
960.761 | 66.934998
967.672938 | 67.172348
974.584938 | 69.117081
981.496875 | 69.773216
988.408813 | 72.424294
995.32075 | 70.844437
1002.232688 | 69.184387
1009.144688 | 68.075607
1016.056625 | 70.033066
1022.968563 | 70.057816
1029.8805 | 68.022438
1036.792438 | 71.074028
1043.704375 | 66.964172
1050.616375 | 68.171875
1057.52825 | 68.730721
1064.44025 | 70.578712
1071.35225 | 71.410591
1078.264125 | 70.177223
1085.176125 | 66.685829
1092.088 | 67.148293
1099 | 69.67984