## Values
Fieldname | Fieldvalue | Fieldunit
DateTime | 5/1/2026 8:08:58 PM
Coating_BS_LimitMinAbs | 70 | g/m²
Coating_BS_Nominal | 70 | g/m²
CoilID | 827660

## LengthProfiles
Length [m] | LP_Coating_BS_Avg [g/m²]
0 | 67.439301
6.949367 | 67.804306
13.898734 | 73.1035
20.848102 | 70.360054
27.797469 | 68.690674
34.746836 | 69.454201
41.696203 | 68.449295
48.64557 | 71.744385
55.594938 | 70.646461
62.544305 | 69.840538
69.493672 | 66.994888
76.443039 | 67.198112
83.392406 | 67.89653
90.341773 | 69.729027
97.291141 | 68.844658
104.240508 | 66.603195
111.189875 | 68.047859
118.139242 | 68.60228
125.088609 | 71.000832
132.037969 | 69.282631
138.987344 | 68.701408
145.936719 | 69.349487
152.886078 | 69.718498
159.835438 | 65.807739
166.784813 | 66.590385
173.734188 | 68.485275
180.683547 | 71.147415
187.632906 | 71.821426
194.582281 | 67.736954
201.531656 | 69.542053
208.481016 | 69.551369
215.430375 | 67.111588
222.37975 | 67.409271
229.329125 | 68.310616
236.278484 | 66.790192
243.227844 | 66.204628
250.177219 | 66.740623
257.126594 | 69.413139
264.075938 | 68.995537
271.025313 | 68.533463
277.974688 | 69.059219
284.924063 | 67.532257
291.873438 | 70.323212
298.822781 | 68.910553
305.772156 | 65.906052
312.721531 | 66.198799
319.670875 | 68.264389
326.62025 | 68.54631
333.569625 | 67.384781
340.519 | 68.037857
347.468375 | 69.106308
354.417719 | 69.58252
361.367094 | 68.032028
368.316469 | 66.815567
375.265813 | 66.622108
382.215188 | 68.269676
389.164563 | 67.948235
396.113938 | 68.000214
403.063313 | 68.988182
410.012656 | 68.132835
416.962031 | 66.729614
423.911406 | 66.665871
430.86075 | 69.085159
437.810125 | 68.096275
444.7595 | 67.568375
451.708875 | 66.793823
458.65825 | 69.751862
465.607594 | 66.078018
472.556969 | 68.110031
479.506344 | 68.303886
486.455688 | 68.081032
493.405063 | 69.064552
500.354438 | 67.596069
507.303813 | 68.12442
514.253188 | 68.32756
521.202531 | 67.265182
528.151875 | 65.816895
535.10125 | 69.093155
542.050625 | 67.752464
549 | 68.632271
555.949375 | 67.058357
562.89875 | 68.247704
569.848125 | 68.126991
576.7975 | 67.123207
583.746875 | 67.670807
590.696188 | 67.452919
597.645563 | 67.2136
604.594938 | 67.323662
611.544313 | 67.540451
618.493688 | 70.425774
625.443063 | 69.769302
632.392438 | 71.587708
639.34175 | 68.019279
646.291125 | 69.384293
653.2405 | 66.591599
660.189875 | 67.597778
667.13925 | 65.391106
674.088625 | 65.619888
681.038 | 66.061729
687.987375 | 67.138176
694.93675 | 68.678879
701.886063 | 66.009224
708.835438 | 66.528587
715.784813 | 69.081451
722.734188 | 68.574951
729.683563 | 67.7883
736.632938 | 70.774124
743.582313 | 68.963531
750.531625 | 68.002068
757.481 | 65.849716
764.430375 | 63.936478
771.37975 | 64.268471
778.329125 | 66.471344
785.2785 | 66.67067
792.227875 | 66.197227
799.17725 | 64.268288
806.126625 | 62.811687
813.075938 | 61.878754
820.025313 | 62.513599
826.974688 | 62.31282
833.924063 | 61.598106
840.873438 | 62.691174
847.822813 | 62.87888
854.772188 | 66.244812
861.7215 | 66.491463
868.670875 | 63.828529
875.62025 | 67.177879
882.569625 | 63.074444
889.519 | 66.028648
896.468375 | 65.100647
903.41775 | 64.875114
910.367125 | 66.654175
917.3165 | 67.433403
924.265813 | 67.331047
931.215188 | 67.007561
938.164563 | 69.40937
945.113938 | 68.905457
952.063313 | 67.199852
959.012688 | 67.127281
965.962063 | 67.500908
972.911375 | 65.50959
979.86075 | 66.176956
986.810125 | 65.524658
993.7595 | 67.973907
1000.708875 | 70.932106
1007.65825 | 70.061874
1014.607625 | 68.99408
1021.557 | 67.346848
1028.506375 | 69.98304
1035.455688 | 68.325821
1042.405063 | 69.106461
1049.3545 | 68.476982
1056.30375 | 69.721771
1063.253125 | 70.530884
1070.2025 | 69.957771
1077.151875 | 68.321907
1084.10125 | 68.720184
1091.050625 | 69.62606
1098 | 69.241852