## Values
Fieldname | Fieldvalue | Fieldunit
DateTime | 5/1/2026 9:04:41 PM
Coating_BS_LimitMinAbs | 70 | g/m²
Coating_BS_Nominal | 70 | g/m²
CoilID | 827670

## LengthProfiles
Length [m] | LP_Coating_BS_Avg [g/m²]
0 | 17.84885
6.955414 | 70.246696
13.910828 | 69.411751
20.866242 | 69.91507
27.821656 | 67.823982
34.77707 | 68.662552
41.732484 | 70.362419
48.687898 | 69.234215
55.643313 | 70.872589
62.598727 | 66.627312
69.554141 | 65.309471
76.509555 | 69.193314
83.464969 | 68.750023
90.420383 | 68.903839
97.375797 | 66.477577
104.331211 | 68.333122
111.286625 | 68.553368
118.242039 | 66.564575
125.197453 | 65.390953
132.152875 | 67.381363
139.108281 | 68.481491
146.063688 | 67.401588
153.019109 | 66.212486
159.974531 | 66.513771
166.929938 | 66.632103
173.885344 | 67.975868
180.840766 | 65.70015
187.796188 | 66.077621
194.751594 | 69.204453
201.707 | 68.377197
208.662422 | 68.486771
215.617844 | 65.50753
222.57325 | 65.600479
229.528656 | 68.342857
236.484078 | 67.349106
243.4395 | 65.772476
250.394906 | 65.667839
257.350313 | 68.285088
264.30575 | 67.505898
271.261156 | 67.095291
278.216563 | 67.503571
285.171969 | 64.670563
292.127375 | 67.072746
299.082813 | 68.125832
306.038219 | 69.288101
312.993625 | 66.316597
319.949063 | 66.703888
326.904469 | 67.8405
333.859875 | 68.21315
340.815281 | 65.193863
347.770688 | 67.438927
354.726125 | 64.59108
361.681531 | 67.277367
368.636938 | 67.762657
375.592375 | 68.03743
382.547781 | 68.898163
389.503188 | 65.294708
396.458594 | 66.831955
403.414 | 66.512627
410.369438 | 67.79805
417.324844 | 68.460968
424.28025 | 67.332726
431.235688 | 65.328575
438.191094 | 66.644249
445.1465 | 66.73558
452.101906 | 67.529617
459.057313 | 65.249092
466.01275 | 63.677307
472.968156 | 67.809059
479.923563 | 67.077568
486.879 | 66.250595
493.834406 | 66.715561
500.789813 | 66.07621
507.745219 | 64.161163
514.700625 | 63.675869
521.656063 | 65.645912
528.6115 | 67.719429
535.566875 | 69.038406
542.522313 | 66.995148
549.477688 | 65.600891
556.433125 | 65.002167
563.388563 | 62.658691
570.343938 | 65.115005
577.299375 | 66.219444
584.25475 | 64.146828
591.210188 | 64.841949
598.165625 | 64.796463
605.121 | 66.531349
612.076438 | 64.620331
619.031875 | 64.709564
625.98725 | 65.620773
632.942688 | 66.030159
639.898125 | 63.227657
646.8535 | 65.443161
653.808938 | 66.079033
660.764313 | 65.363068
667.71975 | 62.200233
674.675188 | 62.462418
681.630563 | 65.808144
688.586 | 64.766502
695.541375 | 65.168465
702.496813 | 63.901783
709.45225 | 66.059464
716.407625 | 65.878105
723.363063 | 65.964523
730.3185 | 65.327881
737.273875 | 64.131004
744.229313 | 64.898354
751.18475 | 62.362549
758.140125 | 63.631832
765.095563 | 64.997131
772.050938 | 63.702084
779.006375 | 61.18343
785.961813 | 61.223381
792.917188 | 60.515888
799.872625 | 61.600349
806.828 | 62.107971
813.783438 | 64.026855
820.738875 | 62.13306
827.69425 | 61.557938
834.649688 | 59.301662
841.605125 | 58.856178
848.5605 | 61.216572
855.515938 | 60.670479
862.471375 | 59.562897
869.42675 | 60.411499
876.382188 | 59.566788
883.337563 | 60.768333
890.293 | 61.822865
897.248438 | 61.812607
904.203813 | 62.435558
911.15925 | 65.232719
918.114625 | 64.504356
925.070063 | 64.598022
932.0255 | 66.318497
938.980875 | 63.535118
945.936313 | 62.56496
952.89175 | 64.160522
959.847125 | 65.903481
966.802563 | 64.159416
973.758 | 64.406754
980.713375 | 66.942116
987.668813 | 66.121269
994.624188 | 65.200218
1001.579625 | 60.256729
1008.535063 | 61.462265
1015.490438 | 64.027168
1022.445875 | 64.94368
1029.40125 | 67.346298
1036.356688 | 66.501686
1043.312125 | 62.735161
1050.2675 | 62.773346
1057.223 | 62.896343
1064.178375 | 63.770782
1071.13375 | 64.891876
1078.089125 | 66.005684
1085.044625 | 69.055702
1092 | 64.158112