## Values
Fieldname | Fieldvalue | Fieldunit
DateTime | 5/1/2026 10:08:02 PM
Coating_BS_LimitMinAbs | 43 | g/m²
Coating_BS_Nominal | 43 | g/m²
CoilID | 821760

## LengthProfiles
Length [m] | LP_Coating_BS_Avg [g/m²]
0 | 65.260895
8.368421 | 64.2575
16.736842 | 52.166409
25.105262 | 51.413803
33.473684 | 48.619724
41.842105 | 50.336639
50.210523 | 50.443661
58.578945 | 51.056877
66.947367 | 54.295002
75.315789 | 54.059017
83.684211 | 58.660065
92.052633 | 64.284264
100.421047 | 63.109837
108.789469 | 64.606949
117.157891 | 64.238007
125.526313 | 62.579254
133.894734 | 65.033043
142.263156 | 64.263077
150.631578 | 65.339577
159 | 63.989655
167.368422 | 59.869221
175.736844 | 61.034451
184.105266 | 62.061241
192.473688 | 62.059444
200.842094 | 62.55862
209.210516 | 62.450928
217.578938 | 62.524544
225.947359 | 61.152367
234.315781 | 61.845997
242.684203 | 60.965431
251.052625 | 61.954254
259.421047 | 59.18446
267.789469 | 57.235588
276.157875 | 56.886993
284.526313 | 57.654583
292.894719 | 57.33902
301.263156 | 58.026222
309.631563 | 58.245697
318 | 57.609039
326.368406 | 57.827221
334.736844 | 56.190029
343.10525 | 57.073097
351.473688 | 58.385731
359.842094 | 57.20652
368.210531 | 57.411594
376.578938 | 57.588905
384.947375 | 55.856522
393.315781 | 57.869083
401.684188 | 57.924328
410.052625 | 57.56382
418.421031 | 58.46011
426.789469 | 57.868755
435.157875 | 56.855453
443.526313 | 57.549961
451.894719 | 56.838669
460.263156 | 56.777382
468.631563 | 55.202534
477 | 55.574566
485.368406 | 55.023457
493.736844 | 55.819279
502.10525 | 55.359406
510.473688 | 55.682419
518.842094 | 54.949303
527.2105 | 55.658154
535.578938 | 56.453682
543.947375 | 55.348557
552.31575 | 53.807003
560.684188 | 52.390141
569.052625 | 53.16185
577.421063 | 52.569851
585.789438 | 52.352943
594.157875 | 52.649185
602.526313 | 52.345951
610.89475 | 51.825722
619.263125 | 52.008739
627.631563 | 51.517654
636 | 52.011009
644.368438 | 51.314198
652.736813 | 51.706821
661.10525 | 52.189255
669.473688 | 51.473454
677.842063 | 51.206425
686.2105 | 52.021248
694.578938 | 52.539146
702.947375 | 52.823467
711.31575 | 52.088367
719.684188 | 51.185352
728.052625 | 51.668732
736.421063 | 51.582462
744.789438 | 50.833893
753.157875 | 50.942551
761.526313 | 50.291176
769.89475 | 49.28894
778.263125 | 49.738533
786.631563 | 49.787357
795 | 49.035351
803.368375 | 49.417595
811.736813 | 48.773632
820.10525 | 48.767921
828.473688 | 48.355354
836.842063 | 48.649258
845.2105 | 48.70068
853.578938 | 49.64608
861.947375 | 49.453751
870.31575 | 48.865025
878.684188 | 49.543118
887.052625 | 49.049084
895.421063 | 49.734924
903.789438 | 49.481846
912.157875 | 48.463257
920.526313 | 46.370213
928.89475 | 47.000256
937.263125 | 46.370296
945.631563 | 45.778099
954 | 45.721882
962.368375 | 46.013531
970.736813 | 45.816986
979.10525 | 45.61911
987.473688 | 45.704872
995.842063 | 46.156059
1004.2105 | 50.021137
1012.578938 | 49.591225
1020.947375 | 49.274063
1029.31575 | 49.236496
1037.684188 | 48.735031
1046.052625 | 48.292755
1054.421 | 49.081623
1062.7895 | 48.930428
1071.157875 | 49.052841
1079.52625 | 48.805294
1087.89475 | 48.477005
1096.263125 | 48.389816
1104.6315 | 48.217533
1113 | 48.671822
1121.368375 | 50.102592
1129.736875 | 49.77898
1138.10525 | 50.200809
1146.473625 | 50.191967
1154.842125 | 49.791454
1163.2105 | 49.949398
1171.578875 | 50.856812
1179.947375 | 50.404861
1188.31575 | 50.47942
1196.68425 | 51.200798
1205.052625 | 51.327457
1213.421 | 50.099094
1221.7895 | 51.053829
1230.157875 | 50.221588
1238.52625 | 50.171097
1246.89475 | 49.802376
1255.263125 | 50.636971
1263.6315 | 50.842171
1272 | 52.052498