## Values
Fieldname | Fieldvalue | Fieldunit
DateTime | 5/2/2026 12:11:07 AM
Coating_BS_LimitMinAbs | 43 | g/m²
Coating_BS_Nominal | 43 | g/m²
CoilID | 821430

## LengthProfiles
Length [m] | LP_Coating_BS_Avg [g/m²]
0 | 48.227852
8.353333 | 48.156475
16.706666 | 47.527485
25.06 | 47.478546
33.413332 | 45.046391
41.766664 | 46.005478
50.12 | 46.448925
58.473332 | 48.409985
66.826664 | 49.924931
75.18 | 50.302952
83.533328 | 51.336933
91.886664 | 50.559891
100.24 | 50.016121
108.593328 | 49.364063
116.946664 | 48.632885
125.299992 | 47.896885
133.653328 | 49.387802
142.006656 | 49.68288
150.36 | 48.70842
158.713328 | 50.011971
167.066656 | 50.406898
175.42 | 53.562073
183.773328 | 53.921673
192.126656 | 53.005379
200.48 | 53.484642
208.833328 | 54.287376
217.186656 | 54.129002
225.539984 | 53.598877
233.893328 | 56.030807
242.246656 | 55.217026
250.599984 | 54.740761
258.953328 | 53.025272
267.306656 | 52.976475
275.66 | 53.333473
284.013313 | 54.163525
292.366656 | 54.450142
300.72 | 54.717346
309.073313 | 54.201481
317.426656 | 54.059963
325.78 | 53.083473
334.133313 | 51.731422
342.486656 | 51.974483
350.84 | 53.659889
359.193313 | 53.53474
367.546656 | 52.853256
375.9 | 54.540192
384.253313 | 54.212677
392.606656 | 54.651627
400.96 | 55.475426
409.313313 | 52.941025
417.666656 | 52.434361
426.019969 | 53.093708
434.373313 | 53.290241
442.726656 | 54.008293
451.079969 | 55.187916
459.433313 | 54.704845
467.786656 | 53.657776
476.139969 | 52.162319
484.493313 | 53.383137
492.846656 | 53.792881
501.199969 | 54.377445
509.553313 | 54.499146
517.906656 | 54.763275
526.26 | 54.738529
534.613313 | 53.816708
542.966625 | 54.314152
551.32 | 51.68906
559.673313 | 53.109016
568.026625 | 54.212238
576.38 | 54.066574
584.733313 | 53.287685
593.086625 | 54.856304
601.44 | 55.335751
609.793313 | 54.333607
618.146625 | 54.529491
626.5 | 52.96426
634.853313 | 52.494991
643.206625 | 53.78196
651.56 | 54.49213
659.913313 | 54.325809
668.266625 | 55.258694
676.62 | 55.542435
684.973313 | 53.752838
693.326625 | 54.056381
701.68 | 52.464951
710.033313 | 52.860962
718.386625 | 53.863422
726.74 | 54.21817
735.093313 | 52.550346
743.446625 | 52.254135
751.8 | 51.548931
760.153313 | 52.613911
768.506625 | 53.159023
776.86 | 53.526596
785.213313 | 54.098618
793.566625 | 53.333889
801.92 | 52.949883
810.273313 | 52.781265
818.626625 | 53.173813
826.979938 | 52.950882
835.333313 | 54.597282
843.686625 | 53.374065
852.039938 | 51.092941
860.393313 | 52.085388
868.746625 | 51.286503
877.099938 | 50.190876
885.453313 | 50.594368
893.806625 | 50.730408
902.159938 | 50.882286
910.513313 | 49.714783
918.866625 | 49.29908
927.219938 | 49.441803
935.573313 | 49.825947
943.926625 | 49.102169
952.279938 | 48.567097
960.633313 | 48.748333
968.986625 | 48.677071
977.339938 | 48.850266
985.693313 | 48.22081
994.046625 | 48.280354
1002.399938 | 49.626118
1010.753313 | 49.944771
1019.106625 | 47.681274
1027.459938 | 47.226383
1035.813313 | 49.431885
1044.166625 | 50.688847
1052.52 | 52.325516
1060.87325 | 52.049034
1069.226625 | 52.578121
1077.58 | 52.593494
1085.93325 | 52.029526
1094.286625 | 52.973991
1102.64 | 51.376068
1110.99325 | 50.967136
1119.346625 | 51.959332
1127.7 | 50.932945
1136.05325 | 50.933739
1144.406625 | 52.395794
1152.76 | 52.252316
1161.11325 | 52.645824
1169.466625 | 49.582943
1177.82 | 49.057911
1186.17325 | 50.668972
1194.526625 | 52.142521
1202.88 | 52.590576
1211.23325 | 52.173561
1219.586625 | 55.367325
1227.94 | 49.575825
1236.29325 | 49.74173
1244.646625 | 52.670303
1253 | 52.321251