## Values
Fieldname | Fieldvalue | Fieldunit
DateTime | 5/2/2026 1:10:42 AM
Coating_BS_LimitMinAbs | 43 | g/m²
Coating_BS_Nominal | 43 | g/m²
CoilID | 821850

## LengthProfiles
Length [m] | LP_Coating_BS_Avg [g/m²]
0 | 49.463467
8.352112 | 49.513798
16.704225 | 50.253117
25.056336 | 52.198181
33.408449 | 53.223907
41.760563 | 53.907158
50.112672 | 55.56147
58.464785 | 53.805737
66.816898 | 53.538525
75.169008 | 55.048008
83.521125 | 53.595188
91.873234 | 53.973961
100.225344 | 54.635418
108.577461 | 53.594101
116.92957 | 53.038593
125.281688 | 54.136024
133.633797 | 54.00375
141.985906 | 53.148808
150.338016 | 54.452732
158.690141 | 53.783993
167.04225 | 54.001129
175.394359 | 53.940815
183.746469 | 52.233089
192.098578 | 52.692326
200.450688 | 54.34869
208.802813 | 53.924908
217.154922 | 53.611717
225.507031 | 53.976158
233.859141 | 52.02718
242.21125 | 54.568325
250.563375 | 53.605373
258.915484 | 52.534447
267.267594 | 52.783913
275.619719 | 52.496407
283.971813 | 53.342346
292.323938 | 53.343914
300.676031 | 54.057869
309.028156 | 52.692383
317.380281 | 53.98304
325.732375 | 53.029842
334.0845 | 53.110573
342.436594 | 54.631016
350.788719 | 54.233955
359.140844 | 52.701771
367.492938 | 54.636505
375.845063 | 52.941319
384.197156 | 54.370773
392.549281 | 53.231712
400.901375 | 52.79855
409.2535 | 54.362778
417.605625 | 54.172489
425.957719 | 53.1451
434.309844 | 54.629673
442.661938 | 54.882153
451.014063 | 53.983047
459.366188 | 53.694912
467.718281 | 54.899406
476.070406 | 53.360043
484.4225 | 52.036957
492.774625 | 54.255173
501.12675 | 53.144749
509.478844 | 53.896126
517.830969 | 53.158722
526.183063 | 53.59898
534.535188 | 54.904037
542.887313 | 54.461506
551.239438 | 52.20742
559.5915 | 54.818615
567.943625 | 54.166656
576.29575 | 54.059841
584.647875 | 55.107121
593 | 54.197414
601.352063 | 53.758167
609.704188 | 53.750874
618.056313 | 52.56604
626.408438 | 51.694317
634.760563 | 53.737133
643.112625 | 53.769276
651.46475 | 54.448448
659.816875 | 53.112808
668.169 | 53.923382
676.521125 | 52.518772
684.873188 | 53.495934
693.225313 | 53.826706
701.577438 | 54.599911
709.929563 | 51.317635
718.281688 | 52.015221
726.63375 | 52.815613
734.985875 | 52.219326
743.338 | 53.300716
751.690125 | 54.216034
760.04225 | 53.574688
768.394313 | 53.543003
776.746438 | 53.15427
785.098563 | 53.099545
793.450688 | 53.729546
801.80275 | 53.979996
810.154875 | 54.01487
818.507 | 53.99762
826.859125 | 53.475208
835.21125 | 52.159134
843.563313 | 53.49868
851.915438 | 51.727444
860.267563 | 51.303921
868.619688 | 51.550461
876.971813 | 50.277428
885.323875 | 49.670601
893.676 | 49.966831
902.028125 | 49.707291
910.38025 | 50.034485
918.732375 | 51.423603
927.084438 | 51.785313
935.436563 | 51.204262
943.788688 | 51.392609
952.140813 | 50.799217
960.492938 | 51.252293
968.845 | 52.028206
977.197125 | 51.443233
985.54925 | 51.227734
993.901375 | 50.995216
1002.2535 | 50.206554
1010.605563 | 49.756744
1018.957688 | 50.486034
1027.309813 | 50.559349
1035.661938 | 50.411957
1044.014063 | 49.488842
1052.366125 | 49.975262
1060.71825 | 51.46608
1069.070375 | 53.786873
1077.4225 | 52.202164
1085.774625 | 53.082821
1094.12675 | 52.726254
1102.478875 | 53.311306
1110.830875 | 53.039974
1119.183 | 52.427601
1127.535125 | 51.216812
1135.88725 | 50.255829
1144.239375 | 49.25383
1152.5915 | 52.641956
1160.943625 | 52.473068
1169.29575 | 52.804165
1177.647875 | 52.186131
1186 | 53.701748