## Values
Fieldname | Fieldvalue | Fieldunit
DateTime | 5/2/2026 2:11:50 AM
Coating_BS_LimitMinAbs | 43 | g/m²
Coating_BS_Nominal | 43 | g/m²
CoilID | 820560

## LengthProfiles
Length [m] | LP_Coating_BS_Avg [g/m²]
0 | 51.670036
8.346154 | 51.834999
16.692309 | 53.608097
25.038463 | 53.246605
33.384617 | 54.314034
41.730773 | 55.519897
50.076926 | 55.750576
58.423078 | 55.00338
66.769234 | 56.175987
75.115391 | 55.388885
83.461547 | 54.739075
91.807695 | 55.35923
100.153852 | 54.947948
108.500008 | 55.244129
116.846156 | 56.130779
125.192313 | 55.579239
133.538469 | 54.625374
141.884625 | 55.158154
150.230781 | 56.337406
158.576938 | 55.935253
166.923094 | 55.274128
175.269234 | 55.515766
183.615391 | 55.359718
191.961547 | 55.535767
200.307703 | 55.103226
208.653859 | 55.151123
217.000016 | 55.534695
225.346172 | 55.981274
233.692313 | 56.613422
242.038469 | 55.306664
250.384625 | 55.812477
258.730781 | 55.7071
267.076938 | 55.769882
275.423094 | 55.589516
283.76925 | 55.716858
292.115406 | 56.086143
300.461563 | 55.192757
308.807719 | 56.725433
317.153875 | 56.136425
325.500031 | 55.948101
333.846188 | 56.504169
342.192313 | 56.193882
350.538469 | 56.528763
358.884625 | 55.760715
367.230781 | 55.724083
375.576938 | 54.908562
383.923094 | 55.68327
392.26925 | 55.056103
400.615406 | 55.377411
408.961563 | 54.497223
417.307719 | 54.226398
425.653875 | 55.091984
434.000031 | 56.473747