## Values
Fieldname | Fieldvalue | Fieldunit
DateTime | 5/2/2026 3:12:40 AM
Coating_BS_LimitMinAbs | 43 | g/m²
Coating_BS_Nominal | 43 | g/m²
CoilID | 820760

## LengthProfiles
Length [m] | LP_Coating_BS_Avg [g/m²]
0 | 17.453695
8.350365 | 54.217491
16.70073 | 55.643291
25.051096 | 55.677608
33.401461 | 56.233696
41.751828 | 55.073261
50.102191 | 55.217541
58.452555 | 56.872787
66.802922 | 56.05616
75.153289 | 56.045502
83.503656 | 55.951534
91.854016 | 57.103691
100.204383 | 55.621014
108.55475 | 56.5527
116.905109 | 55.468899
125.255477 | 56.212395
133.605844 | 56.558582
141.956203 | 56.645317
150.306578 | 55.685165
158.656938 | 56.022293
167.007313 | 55.288902
175.357672 | 56.254711
183.708031 | 57.360233
192.058406 | 56.088665
200.408766 | 56.837189
208.759125 | 57.1563
217.1095 | 55.181957
225.459859 | 55.870354
233.810219 | 57.029785
242.160594 | 55.865704
250.510953 | 55.985489
258.861328 | 55.536068
267.211688 | 56.063206
275.562063 | 56.571369
283.912406 | 55.932354
292.262781 | 57.184387
300.613156 | 56.291115
308.9635 | 57.112274
317.313875 | 55.59045
325.66425 | 53.985485
334.014625 | 54.217575
342.364969 | 53.576519
350.715344 | 55.686592
359.065719 | 55.357319
367.416063 | 55.611698
375.766438 | 55.240879
384.116813 | 57.00856
392.467156 | 57.604382
400.817531 | 56.893547
409.167906 | 55.165894
417.51825 | 54.923832
425.868625 | 54.747181
434.219 | 54.39296
442.569344 | 55.183975
450.919719 | 55.751785
459.270094 | 55.071926
467.620438 | 55.29715
475.970813 | 55.666496
484.321188 | 55.522579
492.671563 | 56.039875
501.021906 | 53.754799
509.372281 | 54.925503
517.722656 | 55.225208
526.073 | 54.566925
534.423375 | 54.782917
542.77375 | 55.593288
551.124125 | 54.74522
559.4745 | 54.920544
567.824813 | 56.070099
576.175188 | 54.873238
584.525563 | 53.717686
592.875938 | 54.027763
601.226313 | 55.133438
609.576688 | 55.481922
617.927 | 55.283932
626.277375 | 53.69825
634.62775 | 53.292469
642.978125 | 54.001991
651.3285 | 53.447151
659.678875 | 54.196293
668.02925 | 54.260704
676.379563 | 54.683659
684.729938 | 54.934319
693.080313 | 54.241894
701.430688 | 54.54879
709.781063 | 54.478893
718.131438 | 55.101631
726.48175 | 54.736614
734.832125 | 54.825726
743.1825 | 54.943504
751.532875 | 55.075199
759.88325 | 55.54982
768.233625 | 53.934525
776.583938 | 53.265209
784.934313 | 52.404068
793.284688 | 52.225746
801.635063 | 51.133511
809.985438 | 51.775562
818.335813 | 52.139515
826.686188 | 51.289734
835.0365 | 51.505314
843.386875 | 51.625839
851.73725 | 51.600601
860.087625 | 52.568344
868.438 | 50.962978
876.788375 | 51.55088
885.138688 | 51.434441
893.489063 | 52.588226
901.839438 | 52.351727
910.189813 | 51.324429
918.540188 | 51.730793
926.890563 | 51.514935
935.240875 | 51.234333
943.59125 | 51.414734
951.941625 | 52.045677
960.292 | 51.356274
968.642375 | 51.064911
976.99275 | 51.172493
985.343125 | 52.741032
993.693438 | 53.387936
1002.043813 | 54.285351
1010.394188 | 54.511707
1018.744563 | 53.184769
1027.094938 | 52.471481
1035.445313 | 49.29855
1043.795625 | 50.774426
1052.146 | 51.929848
1060.496375 | 52.798477
1068.84675 | 53.376587
1077.197125 | 53.012581
1085.5475 | 52.452934
1093.897875 | 50.255241
1102.24825 | 50.948578
1110.598625 | 51.390381
1118.949 | 52.428894
1127.29925 | 53.769283
1135.649625 | 53.236622
1144 | 53.668072