## Values
Fieldname | Fieldvalue | Fieldunit
DateTime | 5/2/2026 4:11:50 AM
Coating_BS_LimitMinAbs | 43 | g/m²
Coating_BS_Nominal | 43 | g/m²
CoilID | 821550

## LengthProfiles
Length [m] | LP_Coating_BS_Avg [g/m²]
0 | 50.914707
8.34507 | 51.144211
16.690141 | 53.597271
25.035211 | 52.939987
33.380281 | 53.188225
41.725352 | 49.822666
50.070422 | 48.655262
58.415492 | 49.794689
66.760563 | 54.797245
75.105633 | 54.140671
83.450703 | 54.891808
91.795773 | 54.168663
100.140844 | 53.697876
108.485914 | 54.692238
116.830984 | 54.711998
125.176055 | 54.457199
133.521125 | 54.679813
141.866188 | 55.798122
150.211266 | 54.158104
158.556344 | 55.267799
166.901406 | 54.63261
175.246469 | 54.962833
183.591547 | 53.369293
191.936625 | 53.852097
200.281688 | 53.776867
208.62675 | 53.499519
216.971828 | 52.337994
225.316906 | 53.259281
233.661969 | 54.230778
242.007031 | 53.880589
250.352109 | 54.639435
258.697188 | 56.311916
267.04225 | 54.023159
275.387313 | 53.934509
283.732375 | 54.766617
292.077469 | 52.527966
300.422531 | 53.374378
308.767594 | 51.702679
317.112688 | 52.600285
325.45775 | 54.66835
333.802813 | 55.788212
342.147875 | 55.514446
350.492938 | 56.427631
358.838031 | 55.615826
367.183094 | 54.680714
375.528156 | 53.802914
383.87325 | 55.154057
392.218313 | 54.637817
400.563375 | 54.843323
408.908438 | 55.3494
417.2535 | 54.112988
425.598594 | 55.224743
433.943656 | 53.215004
442.288719 | 54.429276
450.633813 | 54.84198
458.978875 | 54.418087
467.323938 | 55.600388
475.669 | 53.794674
484.014063 | 55.188316
492.359156 | 54.137154
500.704219 | 54.777004
509.049281 | 53.556992
517.394375 | 53.331421
525.739438 | 53.26321
534.0845 | 54.066097
542.429563 | 55.267227
550.774625 | 54.926601
559.119688 | 54.274181
567.46475 | 54.616665
575.809875 | 54.516605
584.154938 | 53.416855
592.5 | 53.529591
600.845063 | 54.662727
609.190125 | 54.43166
617.535188 | 55.25312
625.88025 | 54.769218
634.225375 | 55.524265
642.570438 | 55.604305
650.9155 | 54.198208
659.260563 | 53.922344
667.605625 | 53.609352
675.950688 | 54.027672
684.29575 | 52.378807
692.640813 | 53.397755
700.985875 | 53.264912
709.331 | 53.754002
717.676063 | 53.727783
726.021125 | 53.267578
734.366188 | 54.244404
742.71125 | 53.244595
751.056313 | 54.044533
759.401375 | 54.064697
767.7465 | 54.917427
776.091563 | 53.947948
784.436625 | 54.430237
792.781688 | 54.408752
801.12675 | 52.256935
809.471813 | 53.004227
817.816875 | 54.057835
826.161938 | 52.546211
834.507 | 52.781166
842.852125 | 51.188713
851.197188 | 51.015728
859.54225 | 51.147781
867.887313 | 51.915337
876.232375 | 51.16153
884.577438 | 51.172386
892.9225 | 49.831711
901.267625 | 49.651524
909.612688 | 50.882149
917.95775 | 54.186886
926.302813 | 53.417412
934.647875 | 53.640026
942.992938 | 53.708294
951.338 | 53.209469
959.683063 | 53.134232
968.028125 | 52.753353
976.37325 | 52.831581
984.718313 | 53.507919
993.063375 | 52.635418
1001.408438 | 52.761368
1009.7535 | 53.083244
1018.098563 | 51.627743
1026.443625 | 53.079369
1034.78875 | 53.050915
1043.133813 | 52.871742
1051.478875 | 53.928394
1059.823875 | 52.914639
1068.169 | 53.108418
1076.514125 | 53.910767
1084.859125 | 53.837185
1093.20425 | 53.185097
1101.54925 | 52.977009
1109.894375 | 54.007389
1118.239375 | 53.587189
1126.5845 | 53.855896
1134.9295 | 51.166943
1143.274625 | 52.926441
1151.61975 | 52.335392
1159.96475 | 52.564499
1168.309875 | 53.782501
1176.654875 | 53.710567
1185 | 54.522816