## Values
Fieldname | Fieldvalue | Fieldunit
DateTime | 5/2/2026 5:12:21 AM
Coating_BS_LimitMinAbs | 43 | g/m²
Coating_BS_Nominal | 43 | g/m²
CoilID | 820620

## LengthProfiles
Length [m] | LP_Coating_BS_Avg [g/m²]
0 | 52.806572
8.344827 | 52.764347
16.689654 | 52.299854
25.03448 | 51.878933
33.379309 | 52.96487
41.724137 | 53.663815
50.068961 | 53.846939
58.413789 | 54.682842
66.758617 | 54.852982
75.103445 | 54.277962
83.448273 | 52.485657
91.793102 | 54.056801
100.137922 | 55.970524
108.48275 | 53.150551
116.827578 | 54.10994
125.172406 | 53.113369
133.517234 | 52.733536
141.862063 | 54.41991
150.206891 | 54.562546
158.551719 | 54.486824
166.896547 | 55.15276
175.241375 | 54.247955
183.586203 | 52.206619
191.931031 | 52.550735
200.275844 | 53.973007
208.620672 | 53.688366
216.9655 | 55.489258
225.310328 | 54.158951
233.655156 | 54.837296
241.999984 | 55.428719
250.344813 | 54.117611
258.689641 | 55.039677
267.034469 | 52.788677
275.379281 | 53.652466
283.724125 | 54.332253
292.068938 | 54.147514
300.413781 | 53.698872
308.758594 | 54.611446
317.103438 | 55.00341
325.44825 | 53.306122
333.793094 | 53.03194
342.137906 | 53.118633
350.48275 | 53.702465
358.827563 | 54.982361
367.172406 | 54.875656
375.517219 | 54.972359
383.862063 | 55.356052
392.206875 | 55.584156
400.551688 | 55.475975
408.896531 | 55.299343
417.241344 | 52.706722
425.586188 | 52.343616
433.931 | 55.026379
442.275844 | 54.518749
450.620656 | 53.565514
458.9655 | 54.49715
467.310313 | 54.598019
475.655156 | 54.639534
483.999969 | 54.51371
492.344813 | 55.829666
500.689625 | 55.340096
509.034469 | 55.000736
517.379281 | 53.389557
525.724125 | 53.278358
534.068938 | 54.466583
542.41375 | 54.799404
550.758563 | 55.217354
559.103438 | 55.641338
567.44825 | 53.51009
575.793063 | 55.75996
584.137875 | 55.521397
592.48275 | 54.667149
600.827563 | 52.663673
609.172375 | 53.498676
617.517188 | 54.267464
625.862063 | 54.203857
634.206875 | 54.558094
642.551688 | 54.29565
650.8965 | 56.148842
659.241375 | 56.517735
667.586188 | 55.264549
675.931 | 56.156754
684.275813 | 55.754032
692.620625 | 52.739166
700.9655 | 53.464005
709.310313 | 53.561146
717.655125 | 52.63644
725.999938 | 53.715843
734.344813 | 52.479408
742.689625 | 53.175488
751.034438 | 54.949104
759.37925 | 53.959732
767.724125 | 54.905182
776.068938 | 54.749714
784.41375 | 53.420261
792.758563 | 53.971336
801.103375 | 54.285843
809.44825 | 54.090397
817.793063 | 54.553112
826.137875 | 54.349964
834.482688 | 54.1008
842.827563 | 52.994232
851.172375 | 51.640697
859.517188 | 51.771351
867.862 | 52.121784
876.206875 | 51.596985
884.551688 | 50.97541
892.8965 | 49.524918
901.241313 | 49.842598
909.586188 | 50.253643
917.931 | 50.322029
926.275813 | 49.999584
934.620625 | 49.781071
942.965438 | 50.944851
951.310313 | 49.496109
959.655125 | 50.9515
967.999938 | 51.645649
976.34475 | 50.837708
984.689625 | 51.63121
993.034438 | 50.539845
1001.37925 | 49.930424
1009.724063 | 49.643749
1018.068938 | 50.693169
1026.41375 | 50.062939
1034.758563 | 51.067326
1043.103375 | 49.844898
1051.44825 | 49.897457
1059.793 | 51.216812
1068.137875 | 51.028225
1076.48275 | 50.489292
1084.8275 | 52.525166
1093.172375 | 52.795486
1101.517125 | 52.542667
1109.862 | 52.547329
1118.206875 | 52.385895
1126.551625 | 52.45422
1134.8965 | 48.637032
1143.241375 | 49.10582
1151.586125 | 51.3452
1159.931 | 51.040306
1168.27575 | 53.576065
1176.620625 | 52.031868
1184.9655 | 53.746552
1193.31025 | 50.975815
1201.655125 | 50.849113
1209.999875 | 48.68372